## 1st Wafer (ML 1)
Site # | X (mm) | Y (mm) | Area Fraction | %
1 | 0 | 0 | 0.1073 | 10.73 | Range of data | Colour Indicator
2 | -0.0001 | 32 | 0.0268 | 2.68 | 0 <= % < 5 | Blue
3 | -22.6275 | 22.6273 | 0.03359 | 3.359 | 5 <= % < 15 | Light Blue
4 | -32 | -0.0001 | 0.01788 | 1.788 | 15 <= % < 25 | White
5 | -22.6273 | -22.6275 | 0.03255 | 3.255 | 25 <= % < 35 | Light Red
6 | 0.0001 | -32 | 0.02961 | 2.961 | 35 <= % < 40 | Red
7 | 22.6275 | -22.6273 | 0.02166 | 2.166
8 | 32 | 0.0001 | 0.01912 | 1.912
9 | 22.6273 | 22.6275 | 0.02204 | 2.204
10 | -0.0002 | 64 | 0.0018101 | 0.18101
11 | -24.492 | 59.1282 | 0.00079 | 0.079
12 | -45.255 | 45.2547 | 0.00213 | 0.213
13 | -59.1284 | 24.4915 | 0.0015 | 0.15
14 | -64 | -0.0003 | 0.00254 | 0.254
15 | -59.1282 | -24.492 | 0.00214 | 0.214
16 | -45.2547 | -45.255 | 0.00162 | 0.162
17 | -24.4915 | -59.1284 | 0 | 0
18 | 0.0003 | -64 | 0.0002719 | 0.02719
19 | 24.492 | -59.1282 | 0.0037 | 0.37
20 | 45.2551 | -45.2547 | 0 | 0
21 | 59.1284 | -24.4915 | 0 | 0
22 | 64 | 0.0003 | 0.00343 | 0.343
23 | 59.1282 | 24.492 | 0.0037 | 0.37
24 | 45.2546 | 45.2551 | 0.00051 | 0.051
25 | 24.4915 | 59.1284 | 0.00179 | 0.179
26 | -0.0004 | 96 | 0 | 0
27 | -24.847 | 92.7288 | 0 | 0
28 | -48.0003 | 83.1383 | 0.00012202 | 0.012202
29 | -67.8825 | 67.882 | 0.00023 | 0.023
30 | -83.1386 | 47.9997 | 0.00073 | 0.073
31 | -92.729 | 24.8462 | 0 | 0
32 | -96 | -0.0004 | 0.0005 | 0.05
33 | -92.7288 | -24.847 | 0.00028 | 0.028
34 | -83.1382 | -48.0003 | 0.00013 | 0.013
35 | -67.882 | -67.8826 | 0.0202 | 2.02
36 | -47.9996 | -83.1386 | 5e-05 | 0.005
37 | -24.8462 | -92.729 |  | 0
38 | 0.0004 | -96 | 5e-05 | 0.005
39 | 24.847 | -92.7288 | 0 | 0
40 | 48.0004 | -83.1382 | 0 | 0
41 | 67.8826 | -67.882 | 5e-05 | 0.005
42 | 83.1387 | -47.9996 | 7e-05 | 0.007
43 | 92.729 | -24.8462 | 0.01 | 1
44 | 96 | 0.0004 |  | 0
45 | 92.7288 | 24.847 | 0.007 | 0.7
46 | 83.1382 | 48.0004 |  | 0
47 | 67.882 | 67.8826 | 0.0101002002 | 1.01002002
48 | 47.9996 | 83.1387 | 0.00053101 | 0.053101
49 | 24.8462 | 92.729 | 0.0101002002 | 1.01002002
mapitin
mapitin

## 2nd Wafer (ML 10)
Site # | X (mm) | Y (mm) | Area Fraction | %
1 | 0 | 0 |  | 0 | Range of data | Colour Indicator
2 | -0.0001 | 32 |  | 0 | 0 <= % < 5 | Blue
3 | -22.6275 | 22.6273 |  | 0 | 5 <= % < 15 | Light Blue
4 | -32 | -0.0001 |  | 0 | 15 <= % < 25 | White
5 | -22.6273 | -22.6275 |  | 0 | 25 <= % < 35 | Light Red
6 | 0.0001 | -32 |  | 0 | 35 <= % < 40 | Red
7 | 22.6275 | -22.6273 |  | 0
8 | 32 | 0.0001 |  | 0
9 | 22.6273 | 22.6275 |  | 0
10 | -0.0002 | 64 |  | 0
11 | -24.492 | 59.1282 |  | 0
12 | -45.255 | 45.2547 |  | 0
13 | -59.1284 | 24.4915 |  | 0
14 | -64 | -0.0003 |  | 0
15 | -59.1282 | -24.492 |  | 0
16 | -45.2547 | -45.255 |  | 0
17 | -24.4915 | -59.1284 |  | 0
18 | 0.0003 | -64 |  | 0
19 | 24.492 | -59.1282 |  | 0
20 | 45.2551 | -45.2547 |  | 0
21 | 59.1284 | -24.4915 |  | 0
22 | 64 | 0.0003 |  | 0
23 | 59.1282 | 24.492 |  | 0
24 | 45.2546 | 45.2551 |  | 0
25 | 24.4915 | 59.1284 |  | 0
26 | -0.0004 | 96 |  | 0
27 | -24.847 | 92.7288 |  | 0
28 | -48.0003 | 83.1383 |  | 0
29 | -67.8825 | 67.882 |  | 0
30 | -83.1386 | 47.9997 |  | 0
31 | -92.729 | 24.8462 |  | 0
32 | -96 | -0.0004 |  | 0
33 | -92.7288 | -24.847 |  | 0
34 | -83.1382 | -48.0003 |  | 0
35 | -67.882 | -67.8826 |  | 0
36 | -47.9996 | -83.1386 |  | 0
37 | -24.8462 | -92.729 |  | 0
38 | 0.0004 | -96 |  | 0
39 | 24.847 | -92.7288 |  | 0
40 | 48.0004 | -83.1382 |  | 0
41 | 67.8826 | -67.882 |  | 0
42 | 83.1387 | -47.9996 |  | 0
43 | 92.729 | -24.8462 |  | 0
44 | 96 | 0.0004 |  | 0
45 | 92.7288 | 24.847 |  | 0
46 | 83.1382 | 48.0004 |  | 0
47 | 67.882 | 67.8826 |  | 0
48 | 47.9996 | 83.1387 |  | 0
49 | 24.8462 | 92.729 |  | 0
Highest | 0
Lowest | 0
69
69

## 3rd Wafer (ML 12)
Site # | X (mm) | Y (mm) | Area Fraction | %
1 | 0 | 0 |  | 0 | Range of data | Colour Indicator | 1 | 0 | 0 | 0.15397 | 15.397
2 | -0.0001 | 32 |  | 0 | 0 <= % < 5 | Blue | 2 | -0.0001 | 32 | 0.02906 | 2.906
3 | -22.6275 | 22.6273 |  | 0 | 5 <= % < 15 | Light Blue | 3 | -22.6275 | 22.6273 | 0.02108 | 2.108
4 | -32 | -0.0001 |  | 0 | 15 <= % < 25 | White | 4 | -32 | -0.0001 | 0.02609 | 2.609
5 | -22.6273 | -22.6275 |  | 0 | 25 <= % < 35 | Light Red | 5 | -22.6273 | -22.6275 | 0.02494 | 2.494
6 | 0.0001 | -32 |  | 0 | 35 <= % < 40 | Red | 6 | 0.0001 | -32 | 0.02734 | 2.734
7 | 22.6275 | -22.6273 |  | 0 |  |  | 7 | 22.6275 | -22.6273 | 0.0288 | 2.88
8 | 32 | 0.0001 |  | 0 |  |  | 8 | 32 | 0.0001 | 0.02549 | 2.549
9 | 22.6273 | 22.6275 |  | 0 |  |  | 9 | 22.6273 | 22.6275 | 0.02617 | 2.617
10 | -0.0002 | 64 |  | 0 |  |  | 10 | -0.0002 | 64 | 0.0031 | 0.31
11 | -24.492 | 59.1282 |  | 0 |  |  | 11 | -24.492 | 59.1282 | 0.00161 | 0.161
12 | -45.255 | 45.2547 |  | 0 |  |  | 12 | -45.255 | 45.2547 | 0.00016 | 0.016
13 | -59.1284 | 24.4915 |  | 0 |  |  | 13 | -59.1284 | 24.4915 | 0.00337 | 0.337
14 | -64 | -0.0003 |  | 0 |  |  | 14 | -64 | -0.0003 | 0.00074 | 0.074
15 | -59.1282 | -24.492 |  | 0 |  |  | 15 | -59.1282 | -24.492 | 0.00365 | 0.365
16 | -45.2547 | -45.255 |  | 0 |  |  | 16 | -45.2547 | -45.255 | 0.00025 | 0.025
17 | -24.4915 | -59.1284 |  | 0 |  |  | 17 | -24.4915 | -59.1284 | 0.00068 | 0.068
18 | 0.0003 | -64 |  | 0 |  |  | 18 | 0.0003 | -64 | 0.00122 | 0.122
19 | 24.492 | -59.1282 |  | 0 |  |  | 19 | 24.492 | -59.1282 | 5e-05 | 0.005
20 | 45.2551 | -45.2547 |  | 0 |  |  | 20 | 45.2551 | -45.2547 | 0.00198 | 0.198
21 | 59.1284 | -24.4915 |  | 0 |  |  | 21 | 59.1284 | -24.4915 | 0.00185 | 0.185
22 | 64 | 0.0003 |  | 0 |  |  | 22 | 64 | 0.0003 | 0.00059 | 0.059
23 | 59.1282 | 24.492 |  | 0 |  |  | 23 | 59.1282 | 24.492 | 0.00076 | 0.076
24 | 45.2546 | 45.2551 |  | 0 |  |  | 24 | 45.2546 | 45.2551 | 0.00279 | 0.279
25 | 24.4915 | 59.1284 |  | 0 |  |  | 25 | 24.4915 | 59.1284 | 0.00063 | 0.063
26 | -0.0004 | 96 |  | 0 |  |  | 26 | -0.0004 | 96 | 0.0008 | 0.08
27 | -24.847 | 92.7288 |  | 0 |  |  | 27 | -24.847 | 92.7288 | 6e-06 | 0.0006
28 | -48.0003 | 83.1383 |  | 0 |  |  | 28 | -48.0003 | 83.1383 | 0.00074 | 0.074
29 | -67.8825 | 67.882 |  | 0 |  |  | 29 | -67.8825 | 67.882 | 0.0007 | 0.07
30 | -83.1386 | 47.9997 |  | 0 |  |  | 30 | -83.1386 | 47.9997 | 0.00211 | 0.211
31 | -92.729 | 24.8462 |  | 0 |  |  | 31 | -92.729 | 24.8462 | 5e-05 | 0.005
32 | -96 | -0.0004 |  | 0 |  |  | 32 | -96 | -0.0004 | 0.00056 | 0.056
33 | -92.7288 | -24.847 |  | 0 |  |  | 33 | -92.7288 | -24.847 | 0.00037 | 0.037
34 | -83.1382 | -48.0003 |  | 0 |  |  | 34 | -83.1382 | -48.0003 | 0.00023 | 0.023
35 | -67.882 | -67.8826 |  | 0 |  |  | 35 | -67.882 | -67.8826 | 0 | 0
36 | -47.9996 | -83.1386 |  | 0 |  |  | 36 | -47.9996 | -83.1386 | 0 | 0
37 | -24.8462 | -92.729 |  | 0 |  |  | 37 | -24.8462 | -92.729 | 5e-05 | 0.005
38 | 0.0004 | -96 |  | 0 |  |  | 38 | 0.0004 | -96 | 6e-05 | 0.006
39 | 24.847 | -92.7288 |  | 0 |  |  | 39 | 24.847 | -92.7288 | 0.00016 | 0.016
40 | 48.0004 | -83.1382 |  | 0 |  |  | 40 | 48.0004 | -83.1382 | 0.00017 | 0.017
41 | 67.8826 | -67.882 |  | 0 |  |  | 41 | 67.8826 | -67.882 | 6e-05 | 0.006
42 | 83.1387 | -47.9996 |  | 0 |  |  | 42 | 83.1387 | -47.9996 | 0.00019 | 0.019
43 | 92.729 | -24.8462 |  | 0 |  |  | 43 | 92.729 | -24.8462 | 0 | 0
44 | 96 | 0.0004 |  | 0 |  |  | 44 | 96 | 0.0004 | 0.00068 | 0.068
45 | 92.7288 | 24.847 |  | 0 |  |  | 45 | 92.7288 | 24.847 | 0 | 0
46 | 83.1382 | 48.0004 |  | 0 |  |  | 46 | 83.1382 | 48.0004 | 0 | 0
47 | 67.882 | 67.8826 |  | 0 |  |  | 47 | 67.882 | 67.8826 | 0.0004 | 0.04
48 | 47.9996 | 83.1387 |  | 0 |  |  | 48 | 47.9996 | 83.1387 | 0.00012 | 0.012
49 | 24.8462 | 92.729 |  | 0 |  |  | 49 | 24.8462 | 92.729 | 0.0003 | 0.03
Highest | 0
Lowest | 0

## 4th Wafer (ML 14)
Site # | X (mm) | Y (mm) | Area Fraction | %
1 | 0 | 0 |  | 0 | Range of data | Colour Indicator
2 | -0.0001 | 32 |  | 0 | 0 <= % < 5 | Blue
3 | -22.6275 | 22.6273 |  | 0 | 5 <= % < 15 | Light Blue
4 | -32 | -0.0001 |  | 0 | 15 <= % < 25 | White
5 | -22.6273 | -22.6275 |  | 0 | 25 <= % < 35 | Light Red
6 | 0.0001 | -32 |  | 0 | 35 <= % < 40 | Red
7 | 22.6275 | -22.6273 |  | 0
8 | 32 | 0.0001 |  | 0
9 | 22.6273 | 22.6275 |  | 0
10 | -0.0002 | 64 |  | 0
11 | -24.492 | 59.1282 |  | 0
12 | -45.255 | 45.2547 |  | 0
13 | -59.1284 | 24.4915 |  | 0
14 | -64 | -0.0003 |  | 0
15 | -59.1282 | -24.492 |  | 0
16 | -45.2547 | -45.255 |  | 0
17 | -24.4915 | -59.1284 |  | 0
18 | 0.0003 | -64 |  | 0
19 | 24.492 | -59.1282 |  | 0
20 | 45.2551 | -45.2547 |  | 0
21 | 59.1284 | -24.4915 |  | 0
22 | 64 | 0.0003 |  | 0
23 | 59.1282 | 24.492 |  | 0
24 | 45.2546 | 45.2551 |  | 0
25 | 24.4915 | 59.1284 |  | 0
26 | -0.0004 | 96 |  | 0
27 | -24.847 | 92.7288 |  | 0
28 | -48.0003 | 83.1383 |  | 0
29 | -67.8825 | 67.882 |  | 0
30 | -83.1386 | 47.9997 |  | 0
31 | -92.729 | 24.8462 |  | 0
32 | -96 | -0.0004 |  | 0
33 | -92.7288 | -24.847 |  | 0
34 | -83.1382 | -48.0003 |  | 0
35 | -67.882 | -67.8826 |  | 0
36 | -47.9996 | -83.1386 |  | 0
37 | -24.8462 | -92.729 |  | 0
38 | 0.0004 | -96 |  | 0
39 | 24.847 | -92.7288 |  | 0
40 | 48.0004 | -83.1382 |  | 0
41 | 67.8826 | -67.882 |  | 0
42 | 83.1387 | -47.9996 |  | 0
43 | 92.729 | -24.8462 |  | 0
44 | 96 | 0.0004 |  | 0
45 | 92.7288 | 24.847 |  | 0
46 | 83.1382 | 48.0004 |  | 0
47 | 67.882 | 67.8826 |  | 0
48 | 47.9996 | 83.1387 |  | 0
49 | 24.8462 | 92.729 |  | 0
Highest | 0
Lowest | 0

## 5th Wafer (ML 15)
Site # | X (mm) | Y (mm) | Area Fraction | %
1 | 0 | 0 |  | 0 | Range of data | Colour Indicator
2 | -0.0001 | 32 |  | 0 | 0 <= % < 5 | Blue
3 | -22.6275 | 22.6273 |  | 0 | 5 <= % < 15 | Light Blue
4 | -32 | -0.0001 |  | 0 | 15 <= % < 25 | White
5 | -22.6273 | -22.6275 |  | 0 | 25 <= % < 35 | Light Red
6 | 0.0001 | -32 |  | 0 | 35 <= % < 40 | Red
7 | 22.6275 | -22.6273 |  | 0
8 | 32 | 0.0001 |  | 0
9 | 22.6273 | 22.6275 |  | 0
10 | -0.0002 | 64 |  | 0
11 | -24.492 | 59.1282 |  | 0
12 | -45.255 | 45.2547 |  | 0
13 | -59.1284 | 24.4915 |  | 0
14 | -64 | -0.0003 |  | 0
15 | -59.1282 | -24.492 |  | 0
16 | -45.2547 | -45.255 |  | 0
17 | -24.4915 | -59.1284 |  | 0
18 | 0.0003 | -64 |  | 0
19 | 24.492 | -59.1282 |  | 0
20 | 45.2551 | -45.2547 |  | 0
21 | 59.1284 | -24.4915 |  | 0
22 | 64 | 0.0003 |  | 0
23 | 59.1282 | 24.492 |  | 0
24 | 45.2546 | 45.2551 |  | 0
25 | 24.4915 | 59.1284 |  | 0
26 | -0.0004 | 96 |  | 0
27 | -24.847 | 92.7288 |  | 0
28 | -48.0003 | 83.1383 |  | 0
29 | -67.8825 | 67.882 |  | 0
30 | -83.1386 | 47.9997 |  | 0
31 | -92.729 | 24.8462 |  | 0
32 | -96 | -0.0004 |  | 0
33 | -92.7288 | -24.847 |  | 0
34 | -83.1382 | -48.0003 |  | 0
35 | -67.882 | -67.8826 |  | 0
36 | -47.9996 | -83.1386 |  | 0
37 | -24.8462 | -92.729 |  | 0
38 | 0.0004 | -96 |  | 0
39 | 24.847 | -92.7288 |  | 0
40 | 48.0004 | -83.1382 |  | 0
41 | 67.8826 | -67.882 |  | 0
42 | 83.1387 | -47.9996 |  | 0
43 | 92.729 | -24.8462 |  | 0
44 | 96 | 0.0004 |  | 0
45 | 92.7288 | 24.847 |  | 0
46 | 83.1382 | 48.0004 |  | 0
47 | 67.882 | 67.8826 |  | 0
48 | 47.9996 | 83.1387 |  | 0
49 | 24.8462 | 92.729 |  | 0
Highest | 0
Lowest | 0

## 6th Wafer (ML 2)
Site # | X (mm) | Y (mm) | Area Fraction | %
1 | 0 | 0 |  | 0 | Range of data | Colour Indicator
2 | -0.0001 | 32 |  | 0 | 0 <= % < 5 | Blue
3 | -22.6275 | 22.6273 |  | 0 | 5 <= % < 15 | Light Blue
4 | -32 | -0.0001 |  | 0 | 15 <= % < 25 | White
5 | -22.6273 | -22.6275 |  | 0 | 25 <= % < 35 | Light Red
6 | 0.0001 | -32 |  | 0 | 35 <= % < 40 | Red
7 | 22.6275 | -22.6273 |  | 0
8 | 32 | 0.0001 |  | 0
9 | 22.6273 | 22.6275 |  | 0
10 | -0.0002 | 64 |  | 0
11 | -24.492 | 59.1282 |  | 0
12 | -45.255 | 45.2547 |  | 0
13 | -59.1284 | 24.4915 |  | 0
14 | -64 | -0.0003 |  | 0
15 | -59.1282 | -24.492 |  | 0
16 | -45.2547 | -45.255 |  | 0
17 | -24.4915 | -59.1284 |  | 0
18 | 0.0003 | -64 |  | 0
19 | 24.492 | -59.1282 |  | 0
20 | 45.2551 | -45.2547 |  | 0
21 | 59.1284 | -24.4915 |  | 0
22 | 64 | 0.0003 |  | 0
23 | 59.1282 | 24.492 |  | 0
24 | 45.2546 | 45.2551 |  | 0
25 | 24.4915 | 59.1284 |  | 0
26 | -0.0004 | 96 |  | 0
27 | -24.847 | 92.7288 |  | 0
28 | -48.0003 | 83.1383 |  | 0
29 | -67.8825 | 67.882 |  | 0
30 | -83.1386 | 47.9997 |  | 0
31 | -92.729 | 24.8462 |  | 0
32 | -96 | -0.0004 |  | 0
33 | -92.7288 | -24.847 |  | 0
34 | -83.1382 | -48.0003 |  | 0
35 | -67.882 | -67.8826 |  | 0
36 | -47.9996 | -83.1386 |  | 0
37 | -24.8462 | -92.729 |  | 0
38 | 0.0004 | -96 |  | 0
39 | 24.847 | -92.7288 |  | 0
40 | 48.0004 | -83.1382 |  | 0
41 | 67.8826 | -67.882 |  | 0
42 | 83.1387 | -47.9996 |  | 0
43 | 92.729 | -24.8462 |  | 0
44 | 96 | 0.0004 |  | 0
45 | 92.7288 | 24.847 |  | 0
46 | 83.1382 | 48.0004 |  | 0
47 | 67.882 | 67.8826 |  | 0
48 | 47.9996 | 83.1387 |  | 0
49 | 24.8462 | 92.729 |  | 0
Highest | 0
Lowest | 0

## 7th Wafer (ML 5)
Site # | X (mm) | Y (mm) | Area Fraction | %
1 | 0 | 0 |  | 100 | Range of data | Colour Indicator
2 | -0.0001 | 32 |  | 100 | 0 <= % < 5 | Blue
3 | -22.6275 | 22.6273 |  | 100 | 5 <= % < 15 | Light Blue
4 | -32 | -0.0001 |  | 100 | 15 <= % < 25 | White
5 | -22.6273 | -22.6275 |  | 100 | 25 <= % < 35 | Light Red
6 | 0.0001 | -32 |  | 100 | 35 <= % < 40 | Red
7 | 22.6275 | -22.6273 |  | 100
8 | 32 | 0.0001 |  | 100
9 | 22.6273 | 22.6275 |  | 100
10 | -0.0002 | 64 |  | 100
11 | -24.492 | 59.1282 |  | 100
12 | -45.255 | 45.2547 |  | 100
13 | -59.1284 | 24.4915 |  | 100
14 | -64 | -0.0003 |  | 100
15 | -59.1282 | -24.492 |  | 100
16 | -45.2547 | -45.255 |  | 100
17 | -24.4915 | -59.1284 |  | 100
18 | 0.0003 | -64 |  | 100
19 | 24.492 | -59.1282 |  | 100
20 | 45.2551 | -45.2547 |  | 100
21 | 59.1284 | -24.4915 |  | 100
22 | 64 | 0.0003 |  | 100
23 | 59.1282 | 24.492 |  | 100
24 | 45.2546 | 45.2551 |  | 100
25 | 24.4915 | 59.1284 |  | 100
26 | -0.0004 | 96 |  | 100
27 | -24.847 | 92.7288 |  | 100
28 | -48.0003 | 83.1383 |  | 100
29 | -67.8825 | 67.882 |  | 100
30 | -83.1386 | 47.9997 |  | 100
31 | -92.729 | 24.8462 |  | 100
32 | -96 | -0.0004 |  | 100
33 | -92.7288 | -24.847 |  | 100
34 | -83.1382 | -48.0003 |  | 100
35 | -67.882 | -67.8826 |  | 100
36 | -47.9996 | -83.1386 |  | 100
37 | -24.8462 | -92.729 |  | 100
38 | 0.0004 | -96 |  | 100
39 | 24.847 | -92.7288 |  | 100
40 | 48.0004 | -83.1382 |  | 100
41 | 67.8826 | -67.882 |  | 100
42 | 83.1387 | -47.9996 |  | 100
43 | 92.729 | -24.8462 |  | 100
44 | 96 | 0.0004 |  | 100
45 | 92.7288 | 24.847 |  | 100
46 | 83.1382 | 48.0004 |  | 100
47 | 67.882 | 67.8826 |  | 100
48 | 47.9996 | 83.1387 |  | 100
49 | 24.8462 | 92.729 |  | 100
Highest | 100
Lowest | 0

## 8th Wafer (ML RT 10)
Site # | X (mm) | Y (mm) | Area Fraction | %
1 | 0 | 0 |  | 0 | Range of data | Colour Indicator
2 | -0.0001 | 32 |  | 0 | 0 <= % < 5 | Blue
3 | -22.6275 | 22.6273 |  | 0 | 5 <= % < 15 | Light Blue
4 | -32 | -0.0001 |  | 0 | 15 <= % < 25 | White
5 | -22.6273 | -22.6275 |  | 0 | 25 <= % < 35 | Light Red
6 | 0.0001 | -32 |  | 0 | 35 <= % < 40 | Red
7 | 22.6275 | -22.6273 |  | 0
8 | 32 | 0.0001 |  | 0
9 | 22.6273 | 22.6275 |  | 0
10 | -0.0002 | 64 |  | 0
11 | -24.492 | 59.1282 |  | 0
12 | -45.255 | 45.2547 |  | 0
13 | -59.1284 | 24.4915 |  | 0
14 | -64 | -0.0003 |  | 0
15 | -59.1282 | -24.492 |  | 0
16 | -45.2547 | -45.255 |  | 0
17 | -24.4915 | -59.1284 |  | 0
18 | 0.0003 | -64 |  | 0
19 | 24.492 | -59.1282 |  | 0
20 | 45.2551 | -45.2547 |  | 0
21 | 59.1284 | -24.4915 |  | 0
22 | 64 | 0.0003 |  | 0
23 | 59.1282 | 24.492 |  | 0
24 | 45.2546 | 45.2551 |  | 0
25 | 24.4915 | 59.1284 |  | 0
26 | -0.0004 | 96 |  | 0
27 | -24.847 | 92.7288 |  | 0
28 | -48.0003 | 83.1383 |  | 0
29 | -67.8825 | 67.882 |  | 0
30 | -83.1386 | 47.9997 |  | 0
31 | -92.729 | 24.8462 |  | 0
32 | -96 | -0.0004 |  | 0
33 | -92.7288 | -24.847 |  | 0
34 | -83.1382 | -48.0003 |  | 0
35 | -67.882 | -67.8826 |  | 0
36 | -47.9996 | -83.1386 |  | 0
37 | -24.8462 | -92.729 |  | 0
38 | 0.0004 | -96 |  | 0
39 | 24.847 | -92.7288 |  | 0
40 | 48.0004 | -83.1382 |  | 0
41 | 67.8826 | -67.882 |  | 0
42 | 83.1387 | -47.9996 |  | 0
43 | 92.729 | -24.8462 |  | 0
44 | 96 | 0.0004 |  | 0
45 | 92.7288 | 24.847 |  | 0
46 | 83.1382 | 48.0004 |  | 0
47 | 67.882 | 67.8826 |  | 0
48 | 47.9996 | 83.1387 |  | 0
49 | 24.8462 | 92.729 |  | 0
Highest | 0
Lowest | 0

## 9th Wafer (ML RT 12)
Site # | X (mm) | Y (mm) | Area Fraction | %
1 | 0 | 0 |  | 0 | Range of data | Colour Indicator
2 | -0.0001 | 32 |  | 0 | 0 <= % < 5 | Blue
3 | -22.6275 | 22.6273 |  | 0 | 5 <= % < 15 | Light Blue
4 | -32 | -0.0001 |  | 0 | 15 <= % < 25 | White
5 | -22.6273 | -22.6275 |  | 0 | 25 <= % < 35 | Light Red
6 | 0.0001 | -32 |  | 0 | 35 <= % < 40 | Red
7 | 22.6275 | -22.6273 |  | 0
8 | 32 | 0.0001 |  | 0
9 | 22.6273 | 22.6275 |  | 0
10 | -0.0002 | 64 |  | 0
11 | -24.492 | 59.1282 |  | 0
12 | -45.255 | 45.2547 |  | 0
13 | -59.1284 | 24.4915 |  | 0
14 | -64 | -0.0003 |  | 0
15 | -59.1282 | -24.492 |  | 0
16 | -45.2547 | -45.255 |  | 0
17 | -24.4915 | -59.1284 |  | 0
18 | 0.0003 | -64 |  | 0
19 | 24.492 | -59.1282 |  | 0
20 | 45.2551 | -45.2547 |  | 0
21 | 59.1284 | -24.4915 |  | 0
22 | 64 | 0.0003 |  | 0
23 | 59.1282 | 24.492 |  | 0
24 | 45.2546 | 45.2551 |  | 0
25 | 24.4915 | 59.1284 |  | 0
26 | -0.0004 | 96 |  | 0
27 | -24.847 | 92.7288 |  | 0
28 | -48.0003 | 83.1383 |  | 0
29 | -67.8825 | 67.882 |  | 0
30 | -83.1386 | 47.9997 |  | 0
31 | -92.729 | 24.8462 |  | 0
32 | -96 | -0.0004 |  | 0
33 | -92.7288 | -24.847 |  | 0
34 | -83.1382 | -48.0003 |  | 0
35 | -67.882 | -67.8826 |  | 0
36 | -47.9996 | -83.1386 |  | 0
37 | -24.8462 | -92.729 |  | 0
38 | 0.0004 | -96 |  | 0
39 | 24.847 | -92.7288 |  | 0
40 | 48.0004 | -83.1382 |  | 0
41 | 67.8826 | -67.882 |  | 0
42 | 83.1387 | -47.9996 |  | 0
43 | 92.729 | -24.8462 |  | 0
44 | 96 | 0.0004 |  | 0
45 | 92.7288 | 24.847 |  | 0
46 | 83.1382 | 48.0004 |  | 0
47 | 67.882 | 67.8826 |  | 0
48 | 47.9996 | 83.1387 |  | 0
49 | 24.8462 | 92.729 |  | 0
Highest | 0
Lowest | 0

## 10th Wafer (ML RT 13)
Site # | X (mm) | Y (mm) | Area Fraction | %
1 | 0 | 0 |  | 0 | Range of data | Colour Indicator
2 | -0.0001 | 32 |  | 0 | 0 <= % < 5 | Blue
3 | -22.6275 | 22.6273 |  | 0 | 5 <= % < 15 | Light Blue
4 | -32 | -0.0001 |  | 0 | 15 <= % < 25 | White
5 | -22.6273 | -22.6275 |  | 0 | 25 <= % < 35 | Light Red
6 | 0.0001 | -32 |  | 0 | 35 <= % < 40 | Red
7 | 22.6275 | -22.6273 |  | 0
8 | 32 | 0.0001 |  | 0
9 | 22.6273 | 22.6275 |  | 0
10 | -0.0002 | 64 |  | 0
11 | -24.492 | 59.1282 |  | 0
12 | -45.255 | 45.2547 |  | 0
13 | -59.1284 | 24.4915 |  | 0
14 | -64 | -0.0003 |  | 0
15 | -59.1282 | -24.492 |  | 0
16 | -45.2547 | -45.255 |  | 0
17 | -24.4915 | -59.1284 |  | 0
18 | 0.0003 | -64 |  | 0
19 | 24.492 | -59.1282 |  | 0
20 | 45.2551 | -45.2547 |  | 0
21 | 59.1284 | -24.4915 |  | 0
22 | 64 | 0.0003 |  | 0
23 | 59.1282 | 24.492 |  | 0
24 | 45.2546 | 45.2551 |  | 0
25 | 24.4915 | 59.1284 |  | 0
26 | -0.0004 | 96 |  | 0
27 | -24.847 | 92.7288 |  | 0
28 | -48.0003 | 83.1383 |  | 0
29 | -67.8825 | 67.882 |  | 0
30 | -83.1386 | 47.9997 |  | 0
31 | -92.729 | 24.8462 |  | 0
32 | -96 | -0.0004 |  | 0
33 | -92.7288 | -24.847 |  | 0
34 | -83.1382 | -48.0003 |  | 0
35 | -67.882 | -67.8826 |  | 0
36 | -47.9996 | -83.1386 |  | 0
37 | -24.8462 | -92.729 |  | 0
38 | 0.0004 | -96 |  | 0
39 | 24.847 | -92.7288 |  | 0
40 | 48.0004 | -83.1382 |  | 0
41 | 67.8826 | -67.882 |  | 0
42 | 83.1387 | -47.9996 |  | 0
43 | 92.729 | -24.8462 |  | 0
44 | 96 | 0.0004 |  | 0
45 | 92.7288 | 24.847 |  | 0
46 | 83.1382 | 48.0004 |  | 0
47 | 67.882 | 67.8826 |  | 0
48 | 47.9996 | 83.1387 |  | 0
49 | 24.8462 | 92.729 |  | 0
Highest | 0
Lowest | 0

## 11th Wafer (ML RT 2)
Site # | X (mm) | Y (mm) | Area Fraction | %
1 | 0 | 0 |  | 0 | Range of data | Colour Indicator
2 | -0.0001 | 32 |  | 0 | 0 <= % < 5 | Blue
3 | -22.6275 | 22.6273 |  | 0 | 5 <= % < 15 | Light Blue
4 | -32 | -0.0001 |  | 0 | 15 <= % < 25 | White
5 | -22.6273 | -22.6275 |  | 0 | 25 <= % < 35 | Light Red
6 | 0.0001 | -32 |  | 0 | 35 <= % < 40 | Red
7 | 22.6275 | -22.6273 |  | 0
8 | 32 | 0.0001 |  | 0
9 | 22.6273 | 22.6275 |  | 0
10 | -0.0002 | 64 |  | 0
11 | -24.492 | 59.1282 |  | 0
12 | -45.255 | 45.2547 |  | 0
13 | -59.1284 | 24.4915 |  | 0
14 | -64 | -0.0003 |  | 0
15 | -59.1282 | -24.492 |  | 0
16 | -45.2547 | -45.255 |  | 0
17 | -24.4915 | -59.1284 |  | 0
18 | 0.0003 | -64 |  | 0
19 | 24.492 | -59.1282 |  | 0
20 | 45.2551 | -45.2547 |  | 0
21 | 59.1284 | -24.4915 |  | 0
22 | 64 | 0.0003 |  | 0
23 | 59.1282 | 24.492 |  | 0
24 | 45.2546 | 45.2551 |  | 0
25 | 24.4915 | 59.1284 |  | 0
26 | -0.0004 | 96 |  | 0
27 | -24.847 | 92.7288 |  | 0
28 | -48.0003 | 83.1383 |  | 0
29 | -67.8825 | 67.882 |  | 0
30 | -83.1386 | 47.9997 |  | 0
31 | -92.729 | 24.8462 |  | 0
32 | -96 | -0.0004 |  | 0
33 | -92.7288 | -24.847 |  | 0
34 | -83.1382 | -48.0003 |  | 0
35 | -67.882 | -67.8826 |  | 0
36 | -47.9996 | -83.1386 |  | 0
37 | -24.8462 | -92.729 |  | 0
38 | 0.0004 | -96 |  | 0
39 | 24.847 | -92.7288 |  | 0
40 | 48.0004 | -83.1382 |  | 0
41 | 67.8826 | -67.882 |  | 0
42 | 83.1387 | -47.9996 |  | 0
43 | 92.729 | -24.8462 |  | 0
44 | 96 | 0.0004 |  | 0
45 | 92.7288 | 24.847 |  | 0
46 | 83.1382 | 48.0004 |  | 0
47 | 67.882 | 67.8826 |  | 0
48 | 47.9996 | 83.1387 |  | 0
49 | 24.8462 | 92.729 |  | 0
Highest | 0
Lowest | 0

## 12th Wafer (ML RT 3)
Site # | X (mm) | Y (mm) | Area Fraction | % | Range of data | Colour Indicator
1 | 0 | 0 |  | 0 | 0 <= % < 5 | Blue
2 | -0.0001 | 32 |  | 0 | 5 <= % < 15 | Light Blue
3 | -22.6275 | 22.6273 |  | 0 | 15 <= % < 25 | White
4 | -32 | -0.0001 |  | 0 | 25 <= % < 35 | Light Red
5 | -22.6273 | -22.6275 |  | 0 | 35 <= % < 40 | Red
6 | 0.0001 | -32 |  | 0
7 | 22.6275 | -22.6273 |  | 0
8 | 32 | 0.0001 |  | 0
9 | 22.6273 | 22.6275 |  | 0
10 | -0.0002 | 64 |  | 0
11 | -24.492 | 59.1282 |  | 0
12 | -45.255 | 45.2547 |  | 0
13 | -59.1284 | 24.4915 |  | 0
14 | -64 | -0.0003 |  | 0
15 | -59.1282 | -24.492 |  | 0
16 | -45.2547 | -45.255 |  | 0
17 | -24.4915 | -59.1284 |  | 0
18 | 0.0003 | -64 |  | 0
19 | 24.492 | -59.1282 |  | 0
20 | 45.2551 | -45.2547 |  | 0
21 | 59.1284 | -24.4915 |  | 0
22 | 64 | 0.0003 |  | 0
23 | 59.1282 | 24.492 |  | 0
24 | 45.2546 | 45.2551 |  | 0
25 | 24.4915 | 59.1284 |  | 0
26 | -0.0004 | 96 |  | 0
27 | -24.847 | 92.7288 |  | 0
28 | -48.0003 | 83.1383 |  | 0
29 | -67.8825 | 67.882 |  | 0
30 | -83.1386 | 47.9997 |  | 0
31 | -92.729 | 24.8462 |  | 0
32 | -96 | -0.0004 |  | 0
33 | -92.7288 | -24.847 |  | 0
34 | -83.1382 | -48.0003 |  | 0
35 | -67.882 | -67.8826 |  | 0
36 | -47.9996 | -83.1386 |  | 0
37 | -24.8462 | -92.729 |  | 0
38 | 0.0004 | -96 |  | 0
39 | 24.847 | -92.7288 |  | 0
40 | 48.0004 | -83.1382 |  | 0
41 | 67.8826 | -67.882 |  | 0
42 | 83.1387 | -47.9996 |  | 0
43 | 92.729 | -24.8462 |  | 0
44 | 96 | 0.0004 |  | 0
45 | 92.7288 | 24.847 |  | 0
46 | 83.1382 | 48.0004 |  | 0
47 | 67.882 | 67.8826 |  | 0
48 | 47.9996 | 83.1387 |  | 0
49 | 24.8462 | 92.729 |  | 0
Highest | 0
Lowest | 0

## 13th Wafer (ML RT 7)
Site # | X (mm) | Y (mm) | Area Fraction | %
1 | 0 | 0 |  | 0 | Range of data | Colour Indicator
2 | -0.0001 | 32 |  | 0 | 0 <= % < 5 | Blue
3 | -22.6275 | 22.6273 |  | 0 | 5 <= % < 15 | Light Blue
4 | -32 | -0.0001 |  | 0 | 15 <= % < 25 | White
5 | -22.6273 | -22.6275 |  | 0 | 25 <= % < 35 | Light Red
6 | 0.0001 | -32 |  | 0 | 35 <= % < 40 | Red
7 | 22.6275 | -22.6273 |  | 0
8 | 32 | 0.0001 |  | 0
9 | 22.6273 | 22.6275 |  | 0
10 | -0.0002 | 64 |  | 0
11 | -24.492 | 59.1282 |  | 0
12 | -45.255 | 45.2547 |  | 0
13 | -59.1284 | 24.4915 |  | 0
14 | -64 | -0.0003 |  | 0
15 | -59.1282 | -24.492 |  | 0
16 | -45.2547 | -45.255 |  | 0
17 | -24.4915 | -59.1284 |  | 0
18 | 0.0003 | -64 |  | 0
19 | 24.492 | -59.1282 |  | 0
20 | 45.2551 | -45.2547 |  | 0
21 | 59.1284 | -24.4915 |  | 0
22 | 64 | 0.0003 |  | 0
23 | 59.1282 | 24.492 |  | 0
24 | 45.2546 | 45.2551 |  | 0
25 | 24.4915 | 59.1284 |  | 0
26 | -0.0004 | 96 |  | 0
27 | -24.847 | 92.7288 |  | 0
28 | -48.0003 | 83.1383 |  | 0
29 | -67.8825 | 67.882 |  | 0
30 | -83.1386 | 47.9997 |  | 0
31 | -92.729 | 24.8462 |  | 0
32 | -96 | -0.0004 |  | 0
33 | -92.7288 | -24.847 |  | 0
34 | -83.1382 | -48.0003 |  | 0
35 | -67.882 | -67.8826 |  | 0
36 | -47.9996 | -83.1386 |  | 0
37 | -24.8462 | -92.729 |  | 0
38 | 0.0004 | -96 |  | 0
39 | 24.847 | -92.7288 |  | 0
40 | 48.0004 | -83.1382 |  | 0
41 | 67.8826 | -67.882 |  | 0
42 | 83.1387 | -47.9996 |  | 0
43 | 92.729 | -24.8462 |  | 0
44 | 96 | 0.0004 |  | 0
45 | 92.7288 | 24.847 |  | 0
46 | 83.1382 | 48.0004 |  | 0
47 | 67.882 | 67.8826 |  | 0
48 | 47.9996 | 83.1387 |  | 0
49 | 24.8462 | 92.729 |  | 0
Highest | 0
Lowest | 0

## Coding Testing on ML 10
Site # | X (mm) | Y (mm) | Area Fraction | %
1 | 0 | 0 | 1fregegergergergergergerg
2 | -0.0001 | 32 | 2
3 | -22.6275 | 22.6273 | 3
4 | -32 | -0.0001 | 4
5 | -22.6273 | -22.6275
6 | 0.0001 | -32
7 | 22.6275 | -22.6273
8 | 32 | 0.0001
9 | 22.6273 | 22.6275
10 | -0.0002 | 64
11 | -24.492 | 59.1282
12 | -45.255 | 45.2547
13 | -59.1284 | 24.4915
14 | -64 | -0.0003
15 | -59.1282 | -24.492
16 | -45.2547 | -45.255
17 | -24.4915 | -59.1284
18 | 0.0003 | -64
19 | 24.492 | -59.1282
20 | 45.2551 | -45.2547
21 | 59.1284 | -24.4915
22 | 64 | 0.0003
23 | 59.1282 | 24.492
24 | 45.2546 | 45.2551
25 | 24.4915 | 59.1284
26 | -0.0004 | 96
27 | -24.847 | 92.7288
28 | -48.0003 | 83.1383
29 | -67.8825 | 67.882
30 | -83.1386 | 47.9997
31 | -92.729 | 24.8462
32 | -96 | -0.0004
33 | -92.7288 | -24.847
34 | -83.1382 | -48.0003
35 | -67.882 | -67.8826
36 | -47.9996 | -83.1386
37 | -24.8462 | -92.729
38 | 0.0004 | -96
39 | 24.847 | -92.7288
40 | 48.0004 | -83.1382
41 | 67.8826 | -67.882
42 | 83.1387 | -47.9996
43 | 92.729 | -24.8462
44 | 96 | 0.0004
45 | 92.7288 | 24.847
46 | 83.1382 | 48.0004
47 | 67.882 | 67.8826
48 | 47.9996 | 83.1387
49 | 24.8462 | 92.729

## Coding Testing on ML 101
1fregegergergergergergerg
2
3
4

## Coding Testing on ML 102
1fregegergergergergergerg
2
3
4

## Coding Testing on ML 103
1fregegergergergergergerg
2
3
4