## 1st Wafer (ML 1)
Site # | X (mm) | Y (mm) | Area Fraction | %
1 | 0 | 0 | 0.1073 | 10.73 | Range of data | Colour Indicator
2 | -0.0001 | 32 | 0.0268 | 2.68 | 0 <= % < 5 | Blue
3 | -22.6275 | 22.6273 | 0.03359 | 3.359 | 5 <= % < 15 | Light Blue
4 | -32 | -0.0001 | 0.01788 | 1.788 | 15 <= % < 25 | White
5 | -22.6273 | -22.6275 | 0.03295 | 3.295 | 25 <= % < 35 | Light Red
6 | 0.0001 | -32 | 0.02961 | 2.961 | 35 <= % < 40 | Red
7 | 22.6275 | -22.6273 | 0.02166 | 2.166
8 | 32 | 0.0001 | 0.01912 | 1.912
9 | 22.6273 | 22.6275 | 0.02204 | 2.204
10 | -0.0002 | 64 | 0.0018 | 0.18
11 | -24.492 | 59.1282 | 0.00079 | 0.079
12 | -45.255 | 45.2547 | 0.00213 | 0.213
13 | -59.1284 | 24.4915 | 0.0015 | 0.15
14 | -64 | -0.0003 | 0.00254 | 0.254
15 | -59.1282 | -24.492 | 0.00214 | 0.214
16 | -45.2547 | -45.255 | 0.00162 | 0.162
17 | -24.4915 | -59.1284 | 0 | 0
18 | 0.0003 | -64 | 0.00027 | 0.027
19 | 24.492 | -59.1282 | 0.0037 | 0.37
20 | 45.2551 | -45.2547 | 0 | 0
21 | 59.1284 | -24.4915 | 0 | 0
22 | 64 | 0.0003 | 0.00343 | 0.343
23 | 59.1282 | 24.492 | 0.0037 | 0.37
24 | 45.2546 | 45.2551 | 0.00051 | 0.051
25 | 24.4915 | 59.1284 | 0.00179 | 0.179
26 | -0.0004 | 96 | 0 | 0
27 | -24.847 | 92.7288 | 0 | 0
28 | -48.0003 | 83.1383 | 0.00012 | 0.012
29 | -67.8825 | 67.882 | 0.00023 | 0.023
30 | -83.1386 | 47.9997 | 0.00073 | 0.073
31 | -92.729 | 24.8462 | 0 | 0
32 | -96 | -0.0004 | 0.0005 | 0.05
33 | -92.7288 | -24.847 | 0.00028 | 0.028
34 | -83.1382 | -48.0003 | 0.00013 | 0.013
35 | -67.882 | -67.8826 | 0 | 0
36 | -47.9996 | -83.1386 | 5e-05 | 0.005
37 | -24.8462 | -92.729 | 5e-06 | 0.0005
38 | 0.0004 | -96 | 5e-05 | 0.005
39 | 24.847 | -92.7288 | 0 | 0
40 | 48.0004 | -83.1382 | 5e-07 | 5e-05
41 | 67.8826 | -67.882 | 5e-05 | 0.005
42 | 83.1387 | -47.9996 | 5e-07 | 5e-05
43 | 92.729 | -24.8462 | 0 | 0
44 | 96 | 0.0004 | 5e-06 | 0.0005
45 | 92.7288 | 24.847 | 0 | 0
46 | 83.1382 | 48.0004 | 0.00047 | 0.047
47 | 67.882 | 67.8826 | 0 | 0
48 | 47.9996 | 83.1387 | 0.00053 | 0.053
49 | 24.8462 | 92.729 | 0 | 0

## 2nd Wafer (ML 10)
Site # | X (mm) | Y (mm) | Area Fraction | %
1 | 0 | 0 | 0.13719 | 13.719 | Range of data | Colour Indicator
2 | -0.0001 | 32 | 0.03364 | 3.364 | 0 <= % < 5 | Blue
3 | -22.6275 | 22.6273 | 0.02319 | 2.319 | 5 <= % < 15 | Light Blue
4 | -32 | -0.0001 | 0.03108 | 3.108 | 15 <= % < 25 | White
5 | -22.6273 | -22.6275 | 0.01968 | 1.968 | 25 <= % < 35 | Light Red
6 | 0.0001 | -32 | 0.02489 | 2.489 | 35 <= % < 40 | Red
7 | 22.6275 | -22.6273 | 0.03472 | 3.472
8 | 32 | 0.0001 | 0.03156 | 3.156
9 | 22.6273 | 22.6275 | 0.04707 | 4.707
10 | -0.0002 | 64 | 0.00544 | 0.544
11 | -24.492 | 59.1282 | 0.00242 | 0.242
12 | -45.255 | 45.2547 | 0.00309 | 0.309
13 | -59.1284 | 24.4915 | 0.00047 | 0.047
14 | -64 | -0.0003 | 0 | 0
15 | -59.1282 | -24.492 | 0.00399 | 0.399
16 | -45.2547 | -45.255 | 0.00402 | 0.402
17 | -24.4915 | -59.1284 | 0.00109 | 0.109
18 | 0.0003 | -64 | 8e-05 | 0.008
19 | 24.492 | -59.1282 | 0.00212 | 0.212
20 | 45.2551 | -45.2547 | 0.0047 | 0.47
21 | 59.1284 | -24.4915 | 0.00306 | 0.306
22 | 64 | 0.0003 | 0.00149 | 0.149
23 | 59.1282 | 24.492 | 0.00067 | 0.067
24 | 45.2546 | 45.2551 | 0.00162 | 0.162
25 | 24.4915 | 59.1284 | 0.00153 | 0.153
26 | -0.0004 | 96 | 0 | 0
27 | -24.847 | 92.7288 | 0.00096 | 0.096
28 | -48.0003 | 83.1383 | 0.00102 | 0.102
29 | -67.8825 | 67.882 | 0.00024 | 0.024
30 | -83.1386 | 47.9997 | 0.00386 | 0.386
31 | -92.729 | 24.8462 | 0.00082 | 0.082
32 | -96 | -0.0004 | 0.00038 | 0.038
33 | -92.7288 | -24.847 | 0.00129 | 0.129
34 | -83.1382 | -48.0003 | 0.00023 | 0.023
35 | -67.882 | -67.8826 | 7e-05 | 0.007
36 | -47.9996 | -83.1386 | 5e-05 | 0.005
37 | -24.8462 | -92.729 | 0 | 0
38 | 0.0004 | -96 | 6e-05 | 0.006
39 | 24.847 | -92.7288 | 6e-05 | 0.006
40 | 48.0004 | -83.1382 | 6e-05 | 0.006
41 | 67.8826 | -67.882 | 0 | 0
42 | 83.1387 | -47.9996 | 0.00019 | 0.019
43 | 92.729 | -24.8462 | 0 | 0
44 | 96 | 0.0004 | 0.00065 | 0.065
45 | 92.7288 | 24.847 | 5e-05 | 0.005
46 | 83.1382 | 48.0004 | 7e-05 | 0.007
47 | 67.882 | 67.8826 | 0 | 0
48 | 47.9996 | 83.1387 | 0.00056 | 0.056
49 | 24.8462 | 92.729 | 0.00015 | 0.015
Highest | 13.719
Lowest | 0

## 3rd Wafer (ML 12)
Site # | X (mm) | Y (mm) | Area Fraction | %
1 | 0 | 0 | 0.15397 | 15.397 | Range of data | Colour Indicator
2 | -0.0001 | 32 | 0.02906 | 2.906 | 0 <= % < 5 | Blue
3 | -22.6275 | 22.6273 | 0.02108 | 2.108 | 5 <= % < 15 | Light Blue
4 | -32 | -0.0001 | 0.02609 | 2.609 | 15 <= % < 25 | White
5 | -22.6273 | -22.6275 | 0.02494 | 2.494 | 25 <= % < 35 | Light Red
6 | 0.0001 | -32 | 0.02734 | 2.734 | 35 <= % < 40 | Red
7 | 22.6275 | -22.6273 | 0.0288 | 2.88
8 | 32 | 0.0001 | 0.02549 | 2.549
9 | 22.6273 | 22.6275 | 0.02617 | 2.617
10 | -0.0002 | 64 | 0.0031 | 0.31
11 | -24.492 | 59.1282 | 0.00161 | 0.161
12 | -45.255 | 45.2547 | 0.00016 | 0.016
13 | -59.1284 | 24.4915 | 0.00337 | 0.337
14 | -64 | -0.0003 | 0.00074 | 0.074
15 | -59.1282 | -24.492 | 0.00365 | 0.365
16 | -45.2547 | -45.255 | 0.00025 | 0.025
17 | -24.4915 | -59.1284 | 0.00068 | 0.068
18 | 0.0003 | -64 | 0.00122 | 0.122
19 | 24.492 | -59.1282 | 5e-05 | 0.005
20 | 45.2551 | -45.2547 | 0.00198 | 0.198
21 | 59.1284 | -24.4915 | 0.00185 | 0.185
22 | 64 | 0.0003 | 0.00059 | 0.059
23 | 59.1282 | 24.492 | 0.00076 | 0.076
24 | 45.2546 | 45.2551 | 0.00279 | 0.279
25 | 24.4915 | 59.1284 | 0.00063 | 0.063
26 | -0.0004 | 96 | 0.0008 | 0.08
27 | -24.847 | 92.7288 | 6e-06 | 0.0006
28 | -48.0003 | 83.1383 | 0.00074 | 0.074
29 | -67.8825 | 67.882 | 0.0007 | 0.07
30 | -83.1386 | 47.9997 | 0.00211 | 0.211
31 | -92.729 | 24.8462 | 5e-05 | 0.005
32 | -96 | -0.0004 | 0.00056 | 0.056
33 | -92.7288 | -24.847 | 0.00037 | 0.037
34 | -83.1382 | -48.0003 | 0.00023 | 0.023
35 | -67.882 | -67.8826 | 0 | 0
36 | -47.9996 | -83.1386 | 0 | 0
37 | -24.8462 | -92.729 | 5e-05 | 0.005
38 | 0.0004 | -96 | 6e-05 | 0.006
39 | 24.847 | -92.7288 | 0.00016 | 0.016
40 | 48.0004 | -83.1382 | 0.00017 | 0.017
41 | 67.8826 | -67.882 | 6e-05 | 0.006
42 | 83.1387 | -47.9996 | 0.00019 | 0.019
43 | 92.729 | -24.8462 | 0 | 0
44 | 96 | 0.0004 | 0.00068 | 0.068
45 | 92.7288 | 24.847 | 0 | 0
46 | 83.1382 | 48.0004 | 0 | 0
47 | 67.882 | 67.8826 | 0.0004 | 0.04
48 | 47.9996 | 83.1387 | 0.00012 | 0.012
49 | 24.8462 | 92.729 | 0.0003 | 0.03
Highest | 15.397
Lowest | 0

## 4th Wafer (ML 14)
Site # | X (mm) | Y (mm) | Area Fraction | %
1 | 0 | 0 | 0.13654 | 13.654 | Range of data | Colour Indicator
2 | -0.0001 | 32 | 0.03073 | 3.073 | 0 <= % < 5 | Blue
3 | -22.6275 | 22.6273 | 0.02052 | 2.052 | 5 <= % < 15 | Light Blue
4 | -32 | -0.0001 | 0.02582 | 2.582 | 15 <= % < 25 | White
5 | -22.6273 | -22.6275 | 0.02696 | 2.696 | 25 <= % < 35 | Light Red
6 | 0.0001 | -32 | 0.02806 | 2.806 | 35 <= % < 40 | Red
7 | 22.6275 | -22.6273 | 0.02893 | 2.893
8 | 32 | 0.0001 | 0.04453 | 4.453
9 | 22.6273 | 22.6275 | 0.03831 | 3.831
10 | -0.0002 | 64 | 0.00059 | 0.059
11 | -24.492 | 59.1282 | 0.00276 | 0.276
12 | -45.255 | 45.2547 | 0.00115 | 0.115
13 | -59.1284 | 24.4915 | 0.00251 | 0.251
14 | -64 | -0.0003 | 0.00121 | 0.121
15 | -59.1282 | -24.492 | 0.00104 | 0.104
16 | -45.2547 | -45.255 | 0.00022 | 0.022
17 | -24.4915 | -59.1284 | 0.00013 | 0.013
18 | 0.0003 | -64 | 5e-05 | 0.005
19 | 24.492 | -59.1282 | 0.00071 | 0.071
20 | 45.2551 | -45.2547 | 0.00107 | 0.107
21 | 59.1284 | -24.4915 | 0.00071 | 0.071
22 | 64 | 0.0003 | 0 | 0
23 | 59.1282 | 24.492 | 0.00228 | 0.228
24 | 45.2546 | 45.2551 | 0.00162 | 0.162
25 | 24.4915 | 59.1284 | 0.00116 | 0.116
26 | -0.0004 | 96 | 5e-05 | 0.005
27 | -24.847 | 92.7288 | 0.0004 | 0.04
28 | -48.0003 | 83.1383 | 0.002 | 0.2
29 | -67.8825 | 67.882 | 0.00109 | 0.109
30 | -83.1386 | 47.9997 | 0.003 | 0.3
31 | -92.729 | 24.8462 | 0.00075 | 0.075
32 | -96 | -0.0004 | 0.00198 | 0.198
33 | -92.7288 | -24.847 | 0.00161 | 0.161
34 | -83.1382 | -48.0003 | 0.00046 | 0.046
35 | -67.882 | -67.8826 | 0.00039 | 0.039
36 | -47.9996 | -83.1386 | 0.00011 | 0.011
37 | -24.8462 | -92.729 | 0.00199 | 0.199
38 | 0.0004 | -96 | 0.00102 | 0.102
39 | 24.847 | -92.7288 | 0.00036 | 0.036
40 | 48.0004 | -83.1382 | 0.0006 | 0.06
41 | 67.8826 | -67.882 | 0.00028 | 0.028
42 | 83.1387 | -47.9996 | 5e-05 | 0.005
43 | 92.729 | -24.8462 | 0 | 0
44 | 96 | 0.0004 | 5e-05 | 0.005
45 | 92.7288 | 24.847 | 0 | 0
46 | 83.1382 | 48.0004 | 0.00033 | 0.033
47 | 67.882 | 67.8826 | 0 | 0
48 | 47.9996 | 83.1387 | 0 | 0
49 | 24.8462 | 92.729 | 0 | 0
Highest | 13.654
Lowest | 0

## 5th Wafer (ML 15)
Site # | X (mm) | Y (mm) | Area Fraction | %
1 | 0 | 0 | 0.13052 | 13.052 | Range of data | Colour Indicator
2 | -0.0001 | 32 | 0.02934 | 2.934 | 0 <= % < 5 | Blue
3 | -22.6275 | 22.6273 | 0.02597 | 2.597 | 5 <= % < 15 | Light Blue
4 | -32 | -0.0001 | 0.02745 | 2.745 | 15 <= % < 25 | White
5 | -22.6273 | -22.6275 | 0.02307 | 2.307 | 25 <= % < 35 | Light Red
6 | 0.0001 | -32 | 0.02731 | 2.731 | 35 <= % < 40 | Red
7 | 22.6275 | -22.6273 | 0.0377 | 3.77
8 | 32 | 0.0001 | 0.0272 | 2.72
9 | 22.6273 | 22.6275 | 0.02521 | 2.521
10 | -0.0002 | 64 | 0.0019 | 0.19
11 | -24.492 | 59.1282 | 0.00479 | 0.479
12 | -45.255 | 45.2547 | 0.00036 | 0.036
13 | -59.1284 | 24.4915 | 0.00219 | 0.219
14 | -64 | -0.0003 | 0.0041 | 0.41
15 | -59.1282 | -24.492 | 0.00525 | 0.525
16 | -45.2547 | -45.255 | 0.00242 | 0.242
17 | -24.4915 | -59.1284 | 0.00263 | 0.263
18 | 0.0003 | -64 | 0.00013 | 0.013
19 | 24.492 | -59.1282 | 0 | 0
20 | 45.2551 | -45.2547 | 0 | 0
21 | 59.1284 | -24.4915 | 0.00243 | 0.243
22 | 64 | 0.0003 | 0.00264 | 0.264
23 | 59.1282 | 24.492 | 0.00249 | 0.249
24 | 45.2546 | 45.2551 | 0.00381 | 0.381
25 | 24.4915 | 59.1284 | 0.00236 | 0.236
26 | -0.0004 | 96 | 0.00055 | 0.055
27 | -24.847 | 92.7288 | 0.00013 | 0.013
28 | -48.0003 | 83.1383 | 0.00173 | 0.173
29 | -67.8825 | 67.882 | 0.00029 | 0.029
30 | -83.1386 | 47.9997 | 0.00066 | 0.066
31 | -92.729 | 24.8462 | 0.00019 | 0.019
32 | -96 | -0.0004 | 0.00035 | 0.035
33 | -92.7288 | -24.847 | 0.0001 | 0.01
34 | -83.1382 | -48.0003 | 0.0003 | 0.03
35 | -67.882 | -67.8826 | 0 | 0
36 | -47.9996 | -83.1386 | 0 | 0
37 | -24.8462 | -92.729 | 5e-05 | 0.005
38 | 0.0004 | -96 | 0 | 0
39 | 24.847 | -92.7288 | 5e-06 | 0.0005
40 | 48.0004 | -83.1382 | 0.0001 | 0.01
41 | 67.8826 | -67.882 | 0.00079 | 0.079
42 | 83.1387 | -47.9996 | 5e-05 | 0.005
43 | 92.729 | -24.8462 | 0 | 0
44 | 96 | 0.0004 | 0 | 0
45 | 92.7288 | 24.847 | 0 | 0
46 | 83.1382 | 48.0004 | 0.00018 | 0.018
47 | 67.882 | 67.8826 | 0 | 0
48 | 47.9996 | 83.1387 | 0 | 0
49 | 24.8462 | 92.729 | 0.0002 | 0.02
Highest | 13.052
Lowest | 0

## 6th Wafer (ML 2)
Site # | X (mm) | Y (mm) | Area Fraction | %
1 | 0 | 0 | 0.12495 | 12.495 | Range of data | Colour Indicator
2 | -0.0001 | 32 | 0.03829 | 3.829 | 0 <= % < 5 | Blue
3 | -22.6275 | 22.6273 | 0.02219 | 2.219 | 5 <= % < 15 | Light Blue
4 | -32 | -0.0001 | 0.02662 | 2.662 | 15 <= % < 25 | White
5 | -22.6273 | -22.6275 | 0.02391 | 2.391 | 25 <= % < 35 | Light Red
6 | 0.0001 | -32 | 0.01872 | 1.872 | 35 <= % < 40 | Red
7 | 22.6275 | -22.6273 | 0.0204 | 2.04
8 | 32 | 0.0001 | 0.03008 | 3.008
9 | 22.6273 | 22.6275 | 0.03086 | 3.086
10 | -0.0002 | 64 | 0.00385 | 0.385
11 | -24.492 | 59.1282 | 0.00549 | 0.549
12 | -45.255 | 45.2547 | 0.00033 | 0.033
13 | -59.1284 | 24.4915 | 0.00034 | 0.034
14 | -64 | -0.0003 | 0.00395 | 0.395
15 | -59.1282 | -24.492 | 0.00046 | 0.046
16 | -45.2547 | -45.255 | 0.00168 | 0.168
17 | -24.4915 | -59.1284 | 0.00407 | 0.407
18 | 0.0003 | -64 | 0.00405 | 0.405
19 | 24.492 | -59.1282 | 0.00223 | 0.223
20 | 45.2551 | -45.2547 | 0.00027 | 0.027
21 | 59.1284 | -24.4915 | 0.00306 | 0.306
22 | 64 | 0.0003 | 0.00372 | 0.372
23 | 59.1282 | 24.492 | 0.00443 | 0.443
24 | 45.2546 | 45.2551 | 0.00217 | 0.217
25 | 24.4915 | 59.1284 | 0.00013 | 0.013
26 | -0.0004 | 96 | 0 | 0
27 | -24.847 | 92.7288 | 0 | 0
28 | -48.0003 | 83.1383 | 0.00118 | 0.118
29 | -67.8825 | 67.882 | 0.00037 | 0.037
30 | -83.1386 | 47.9997 | 0.00217 | 0.217
31 | -92.729 | 24.8462 | 0.00037 | 0.037
32 | -96 | -0.0004 | 0.00115 | 0.115
33 | -92.7288 | -24.847 | 0.00071 | 0.071
34 | -83.1382 | -48.0003 | 0.00036 | 0.036
35 | -67.882 | -67.8826 | 0 | 0
36 | -47.9996 | -83.1386 | 0 | 0
37 | -24.8462 | -92.729 | 5e-05 | 0.005
38 | 0.0004 | -96 | 0.00103 | 0.103
39 | 24.847 | -92.7288 | 0.00035 | 0.035
40 | 48.0004 | -83.1382 | 0.00025 | 0.025
41 | 67.8826 | -67.882 | 6e-06 | 0.0006
42 | 83.1387 | -47.9996 | 0.0003 | 0.03
43 | 92.729 | -24.8462 | 0 | 0
44 | 96 | 0.0004 | 6e-06 | 0.0006
45 | 92.7288 | 24.847 | 0 | 0
46 | 83.1382 | 48.0004 | 0 | 0
47 | 67.882 | 67.8826 | 0 | 0
48 | 47.9996 | 83.1387 | 6e-06 | 0.0006
49 | 24.8462 | 92.729 | 0 | 0
Highest | 12.495
Lowest | 0

## 7th Wafer (ML 5)
Site # | X (mm) | Y (mm) | Area Fraction | %
1 | 0 | 0 | 0.08438 | 8.438 | Range of data | Colour Indicator
2 | -0.0001 | 32 | 0.01416 | 1.416 | 0 <= % < 5 | Blue
3 | -22.6275 | 22.6273 | 0.01804 | 1.804 | 5 <= % < 15 | Light Blue
4 | -32 | -0.0001 | 0.02112 | 2.112 | 15 <= % < 25 | White
5 | -22.6273 | -22.6275 | 0.00225 | 0.225 | 25 <= % < 35 | Light Red
6 | 0.0001 | -32 | 0.01649 | 1.649 | 35 <= % < 40 | Red
7 | 22.6275 | -22.6273 | 0.02151 | 2.151
8 | 32 | 0.0001 | 0.01739 | 1.739
9 | 22.6273 | 22.6275 | 0.01794 | 1.794
10 | -0.0002 | 64 | 0.00069 | 0.069
11 | -24.492 | 59.1282 | 0.00185 | 0.185
12 | -45.255 | 45.2547 | 0.00174 | 0.174
13 | -59.1284 | 24.4915 | 5e-05 | 0.005
14 | -64 | -0.0003 | 0.00224 | 0.224
15 | -59.1282 | -24.492 | 0.00214 | 0.214
16 | -45.2547 | -45.255 | 0.00036 | 0.036
17 | -24.4915 | -59.1284 | 0.00017 | 0.017
18 | 0.0003 | -64 | 0.00191 | 0.191
19 | 24.492 | -59.1282 | 0.00022 | 0.022
20 | 45.2551 | -45.2547 | 0.00036 | 0.036
21 | 59.1284 | -24.4915 | 0.00185 | 0.185
22 | 64 | 0.0003 | 0.00076 | 0.076
23 | 59.1282 | 24.492 | 0.00138 | 0.138
24 | 45.2546 | 45.2551 | 0.00067 | 0.067
25 | 24.4915 | 59.1284 | 0.00135 | 0.135
26 | -0.0004 | 96 | 0 | 0
27 | -24.847 | 92.7288 | 5e-05 | 0.005
28 | -48.0003 | 83.1383 | 0.00014 | 0.014
29 | -67.8825 | 67.882 | 0.01905 | 1.905
30 | -83.1386 | 47.9997 | 0.20911 | 20.911
31 | -92.729 | 24.8462 | 0 | 0
32 | -96 | -0.0004 | 0.07486 | 7.486
33 | -92.7288 | -24.847 | 0.24568 | 24.568
34 | -83.1382 | -48.0003 | 0.00456 | 0.456
35 | -67.882 | -67.8826 | 0.08045 | 8.045
36 | -47.9996 | -83.1386 | 0 | 0
37 | -24.8462 | -92.729 | 0.02401 | 2.401
38 | 0.0004 | -96 | 6e-05 | 0.006
39 | 24.847 | -92.7288 | 0.06734 | 6.734
40 | 48.0004 | -83.1382 | 0.20601 | 20.601
41 | 67.8826 | -67.882 | 0.00593 | 0.593
42 | 83.1387 | -47.9996 | 5e-05 | 0.005
43 | 92.729 | -24.8462 | 5e-05 | 0.005
44 | 96 | 0.0004 | 0.00159 | 0.159
45 | 92.7288 | 24.847 | 0.00124 | 0.124
46 | 83.1382 | 48.0004 | 0 | 0
47 | 67.882 | 67.8826 | 0 | 0
48 | 47.9996 | 83.1387 | 6e-05 | 0.006
49 | 24.8462 | 92.729 | 0.0001 | 0.01
Highest | 24.568
Lowest | 0

## 8th Wafer (ML RT 10)
Site # | X (mm) | Y (mm) | Area Fraction | %
1 | 0 | 0 | 0.07701 | 7.701 | Range of data | Colour Indicator
2 | -0.0001 | 32 | 0.01558 | 1.558 | 0 <= % < 5 | Blue
3 | -22.6275 | 22.6273 | 0.01677 | 1.677 | 5 <= % < 15 | Light Blue
4 | -32 | -0.0001 | 0.02924 | 2.924 | 15 <= % < 25 | White
5 | -22.6273 | -22.6275 | 0.02174 | 2.174 | 25 <= % < 35 | Light Red
6 | 0.0001 | -32 | 0.01306 | 1.306 | 35 <= % < 40 | Red
7 | 22.6275 | -22.6273 | 0.0177 | 1.77
8 | 32 | 0.0001 | 0.02332 | 2.332
9 | 22.6273 | 22.6275 | 0.03766 | 3.766
10 | -0.0002 | 64 | 7e-07 | 7e-05
11 | -24.492 | 59.1282 | 0.00168 | 0.168
12 | -45.255 | 45.2547 | 0.00888 | 0.888
13 | -59.1284 | 24.4915 | 0.0001 | 0.01
14 | -64 | -0.0003 | 0.00571 | 0.571
15 | -59.1282 | -24.492 | 7e-07 | 7e-05
16 | -45.2547 | -45.255 | 0.00025 | 0.025
17 | -24.4915 | -59.1284 | 0.00016 | 0.016
18 | 0.0003 | -64 | 0.00618 | 0.618
19 | 24.492 | -59.1282 | 0.0039 | 0.39
20 | 45.2551 | -45.2547 | 0.00356 | 0.356
21 | 59.1284 | -24.4915 | 0.00292 | 0.292
22 | 64 | 0.0003 | 0 | 0
23 | 59.1282 | 24.492 | 0.00292 | 0.292
24 | 45.2546 | 45.2551 | 0.00043 | 0.043
25 | 24.4915 | 59.1284 | 0.00086 | 0.086
26 | -0.0004 | 96 | 0 | 0
27 | -24.847 | 92.7288 | 0.00015 | 0.015
28 | -48.0003 | 83.1383 | 0.00283 | 0.283
29 | -67.8825 | 67.882 | 0.00226 | 0.226
30 | -83.1386 | 47.9997 | 0.00311 | 0.311
31 | -92.729 | 24.8462 | 0.00095 | 0.095
32 | -96 | -0.0004 | 0.00127 | 0.127
33 | -92.7288 | -24.847 | 0.00152 | 0.152
34 | -83.1382 | -48.0003 | 0.00047 | 0.047
35 | -67.882 | -67.8826 | 0.00042 | 0.042
36 | -47.9996 | -83.1386 | 0.00046 | 0.046
37 | -24.8462 | -92.729 | 0.00018 | 0.018
38 | 0.0004 | -96 | 0.00095 | 0.095
39 | 24.847 | -92.7288 | 0.0005 | 0.05
40 | 48.0004 | -83.1382 | 0 | 0
41 | 67.8826 | -67.882 | 0 | 0
42 | 83.1387 | -47.9996 | 0.00021 | 0.021
43 | 92.729 | -24.8462 | 0.0002 | 0.02
44 | 96 | 0.0004 | 6e-05 | 0.006
45 | 92.7288 | 24.847 | 6e-05 | 0.006
46 | 83.1382 | 48.0004 | 5e-05 | 0.005
47 | 67.882 | 67.8826 | 0 | 0
48 | 47.9996 | 83.1387 | 0 | 0
49 | 24.8462 | 92.729 | 0 | 0
Highest | 7.701
Lowest | 0

## 9th Wafer (ML RT 12)
Site # | X (mm) | Y (mm) | Area Fraction | %
1 | 0 | 0 | 0.0933 | 9.33 | Range of data | Colour Indicator
2 | -0.0001 | 32 | 0.01678 | 1.678 | 0 <= % < 5 | Blue
3 | -22.6275 | 22.6273 | 0.02443 | 2.443 | 5 <= % < 15 | Light Blue
4 | -32 | -0.0001 | 0.01723 | 1.723 | 15 <= % < 25 | White
5 | -22.6273 | -22.6275 | 0.0347 | 3.47 | 25 <= % < 35 | Light Red
6 | 0.0001 | -32 | 0.01569 | 1.569 | 35 <= % < 40 | Red
7 | 22.6275 | -22.6273 | 0.02011 | 2.011
8 | 32 | 0.0001 | 0.02839 | 2.839
9 | 22.6273 | 22.6275 | 0.0143 | 1.43
10 | -0.0002 | 64 | 0.00105 | 0.105
11 | -24.492 | 59.1282 | 0.00408 | 0.408
12 | -45.255 | 45.2547 | 0.00401 | 0.401
13 | -59.1284 | 24.4915 | 0.0006 | 0.06
14 | -64 | -0.0003 | 0.00097 | 0.097
15 | -59.1282 | -24.492 | 0.0016 | 0.16
16 | -45.2547 | -45.255 | 0.00273 | 0.273
17 | -24.4915 | -59.1284 | 0.00293 | 0.293
18 | 0.0003 | -64 | 0.00071 | 0.071
19 | 24.492 | -59.1282 | 0.00094 | 0.094
20 | 45.2551 | -45.2547 | 0.00203 | 0.203
21 | 59.1284 | -24.4915 | 0.0014 | 0.14
22 | 64 | 0.0003 | 0.00179 | 0.179
23 | 59.1282 | 24.492 | 0.00142 | 0.142
24 | 45.2546 | 45.2551 | 0.00059 | 0.059
25 | 24.4915 | 59.1284 | 0.00064 | 0.064
26 | -0.0004 | 96 | 0 | 0
27 | -24.847 | 92.7288 | 0.00011 | 0.011
28 | -48.0003 | 83.1383 | 0.00233 | 0.233
29 | -67.8825 | 67.882 | 0.00163 | 0.163
30 | -83.1386 | 47.9997 | 0.00204 | 0.204
31 | -92.729 | 24.8462 | 0.0003 | 0.03
32 | -96 | -0.0004 | 0.00072 | 0.072
33 | -92.7288 | -24.847 | 0.00069 | 0.069
34 | -83.1382 | -48.0003 | 0.00026 | 0.026
35 | -67.882 | -67.8826 | 0.00026 | 0.026
36 | -47.9996 | -83.1386 | 0.00019 | 0.019
37 | -24.8462 | -92.729 | 9e-05 | 0.009
38 | 0.0004 | -96 | 0.000131 | 0.0131
39 | 24.847 | -92.7288 | 0 | 0
40 | 48.0004 | -83.1382 | 5e-05 | 0.005
41 | 67.8826 | -67.882 | 5e-05 | 0.005
42 | 83.1387 | -47.9996 | 0.0001 | 0.01
43 | 92.729 | -24.8462 | 0.0001 | 0.01
44 | 96 | 0.0004 | 0 | 0
45 | 92.7288 | 24.847 | 0.00047 | 0.047
46 | 83.1382 | 48.0004 | 5e-05 | 0.005
47 | 67.882 | 67.8826 | 6e-05 | 0.006
48 | 47.9996 | 83.1387 | 5e-05 | 0.005
49 | 24.8462 | 92.729 | 0 | 0
Highest | 9.33
Lowest | 0

## 10th Wafer (ML RT 13)
Site # | X (mm) | Y (mm) | Area Fraction | %
1 | 0 | 0 | 0.09019 | 9.019 | Range of data | Colour Indicator
2 | -0.0001 | 32 | 0.01879 | 1.879 | 0 <= % < 5 | Blue
3 | -22.6275 | 22.6273 | 0.01713 | 1.713 | 5 <= % < 15 | Light Blue
4 | -32 | -0.0001 | 0.03003 | 3.003 | 15 <= % < 25 | White
5 | -22.6273 | -22.6275 | 0.01433 | 1.433 | 25 <= % < 35 | Light Red
6 | 0.0001 | -32 | 0.01621 | 1.621 | 35 <= % < 40 | Red
7 | 22.6275 | -22.6273 | 0.0151 | 1.51
8 | 32 | 0.0001 | 0.03413 | 3.413
9 | 22.6273 | 22.6275 | 0.02138 | 2.138
10 | -0.0002 | 64 | 0 | 0
11 | -24.492 | 59.1282 | 0.00166 | 0.166
12 | -45.255 | 45.2547 | 0.0023 | 0.23
13 | -59.1284 | 24.4915 | 0.00055 | 0.055
14 | -64 | -0.0003 | 0.00119 | 0.119
15 | -59.1282 | -24.492 | 0.00616 | 0.616
16 | -45.2547 | -45.255 | 6e-05 | 0.006
17 | -24.4915 | -59.1284 | 0.00196 | 0.196
18 | 0.0003 | -64 | 0.00243 | 0.243
19 | 24.492 | -59.1282 | 0.00112 | 0.112
20 | 45.2551 | -45.2547 | 0 | 0
21 | 59.1284 | -24.4915 | 0.00055 | 0.055
22 | 64 | 0.0003 | 0.00103 | 0.103
23 | 59.1282 | 24.492 | 0 | 0
24 | 45.2546 | 45.2551 | 0.002 | 0.2
25 | 24.4915 | 59.1284 | 0 | 0
26 | -0.0004 | 96 | 5e-05 | 0.005
27 | -24.847 | 92.7288 | 0.00011 | 0.011
28 | -48.0003 | 83.1383 | 0.00172 | 0.172
29 | -67.8825 | 67.882 | 0 | 0
30 | -83.1386 | 47.9997 | 0.0007 | 0.07
31 | -92.729 | 24.8462 | 0.00053 | 0.053
32 | -96 | -0.0004 | 0.00049 | 0.049
33 | -92.7288 | -24.847 | 0.0003 | 0.03
34 | -83.1382 | -48.0003 | 0.00021 | 0.021
35 | -67.882 | -67.8826 | 7e-05 | 0.007
36 | -47.9996 | -83.1386 | 0.00022 | 0.022
37 | -24.8462 | -92.729 | 0.00012 | 0.012
38 | 0.0004 | -96 | 9e-05 | 0.009
39 | 24.847 | -92.7288 | 0.00011 | 0.011
40 | 48.0004 | -83.1382 | 0.0001 | 0.01
41 | 67.8826 | -67.882 | 5e-05 | 0.005
42 | 83.1387 | -47.9996 | 0.00027 | 0.027
43 | 92.729 | -24.8462 | 0.00066 | 0.066
44 | 96 | 0.0004 | 0 | 0
45 | 92.7288 | 24.847 | 9e-05 | 0.009
46 | 83.1382 | 48.0004 | 0.0001 | 0.01
47 | 67.882 | 67.8826 | 0 | 0
48 | 47.9996 | 83.1387 | 0 | 0
49 | 24.8462 | 92.729 | 5e-05 | 0.005
Highest | 9.019
Lowest | 0

## 11th Wafer (ML RT 2)
Site # | X (mm) | Y (mm) | Area Fraction | %
1 | 0 | 0 | 0.07717 | 7.717 | Range of data | Colour Indicator
2 | -0.0001 | 32 | 0.03816 | 3.816 | 0 <= % < 5 | Blue
3 | -22.6275 | 22.6273 | 0.03733 | 3.733 | 5 <= % < 15 | Light Blue
4 | -32 | -0.0001 | 0.03504 | 3.504 | 15 <= % < 25 | White
5 | -22.6273 | -22.6275 | 0.03126 | 3.126 | 25 <= % < 35 | Light Red
6 | 0.0001 | -32 | 0.03325 | 3.325 | 35 <= % < 40 | Red
7 | 22.6275 | -22.6273 | 0.04945 | 4.945
8 | 32 | 0.0001 | 0.04756 | 4.756
9 | 22.6273 | 22.6275 | 0.06265 | 6.265
10 | -0.0002 | 64 | 5e-05 | 0.005
11 | -24.492 | 59.1282 | 0.00152 | 0.152
12 | -45.255 | 45.2547 | 0.00303 | 0.303
13 | -59.1284 | 24.4915 | 0.00124 | 0.124
14 | -64 | -0.0003 | 0.00122 | 0.122
15 | -59.1282 | -24.492 | 0.00704 | 0.704
16 | -45.2547 | -45.255 | 0.00064 | 0.064
17 | -24.4915 | -59.1284 | 0.00465 | 0.465
18 | 0.0003 | -64 | 0.00453 | 0.453
19 | 24.492 | -59.1282 | 0.00296 | 0.296
20 | 45.2551 | -45.2547 | 0 | 0
21 | 59.1284 | -24.4915 | 0.00574 | 0.574
22 | 64 | 0.0003 | 0.00545 | 0.545
23 | 59.1282 | 24.492 | 0.00099 | 0.099
24 | 45.2546 | 45.2551 | 0.00215 | 0.215
25 | 24.4915 | 59.1284 | 0.00125 | 0.125
26 | -0.0004 | 96 | 0 | 0
27 | -24.847 | 92.7288 | 0 | 0
28 | -48.0003 | 83.1383 | 0.00162 | 0.162
29 | -67.8825 | 67.882 | 0.00101 | 0.101
30 | -83.1386 | 47.9997 | 0.00166 | 0.166
31 | -92.729 | 24.8462 | 0.00077 | 0.077
32 | -96 | -0.0004 | 0.00075 | 0.075
33 | -92.7288 | -24.847 | 0.00084 | 0.084
34 | -83.1382 | -48.0003 | 0.00011 | 0.011
35 | -67.882 | -67.8826 | 0.00038 | 0.038
36 | -47.9996 | -83.1386 | 7e-05 | 0.007
37 | -24.8462 | -92.729 | 0.00012 | 0.012
38 | 0.0004 | -96 | 0 | 0
39 | 24.847 | -92.7288 | 0.00066 | 0.066
40 | 48.0004 | -83.1382 | 0.00029 | 0.029
41 | 67.8826 | -67.882 | 0.00084 | 0.084
42 | 83.1387 | -47.9996 | 0.00023 | 0.023
43 | 92.729 | -24.8462 | 5e-05 | 0.005
44 | 96 | 0.0004 | 0 | 0
45 | 92.7288 | 24.847 | 5e-05 | 0.005
46 | 83.1382 | 48.0004 | 0 | 0
47 | 67.882 | 67.8826 | 0 | 0
48 | 47.9996 | 83.1387 | 6e-05 | 0.006
49 | 24.8462 | 92.729 | 0.00052 | 0.052
Highest | 7.717
Lowest | 0

## 12th Wafer (ML RT 3)
Site # | X (mm) | Y (mm) | Area Fraction | % | Range of data | Colour Indicator
1 | 0 | 0 | 0.13869 | 13.869 | 0 <= % < 5 | Blue
2 | -0.0001 | 32 | 0.02838 | 2.838 | 5 <= % < 15 | Light Blue
3 | -22.6275 | 22.6273 | 0.03215 | 3.215 | 15 <= % < 25 | White
4 | -32 | -0.0001 | 0.03679 | 3.679 | 25 <= % < 35 | Light Red
5 | -22.6273 | -22.6275 | 0.05891 | 5.891 | 35 <= % < 40 | Red
6 | 0.0001 | -32 | 0.03872 | 3.872
7 | 22.6275 | -22.6273 | 0.05062 | 5.062
8 | 32 | 0.0001 | 0.05271 | 5.271
9 | 22.6273 | 22.6275 | 0.04195 | 4.195
10 | -0.0002 | 64 | 0.00731 | 0.731
11 | -24.492 | 59.1282 | 0.00314 | 0.314
12 | -45.255 | 45.2547 | 0.00072 | 0.072
13 | -59.1284 | 24.4915 | 0.00013 | 0.013
14 | -64 | -0.0003 | 0.01008 | 1.008
15 | -59.1282 | -24.492 | 0.00184 | 0.184
16 | -45.2547 | -45.255 | 0.0043 | 0.43
17 | -24.4915 | -59.1284 | 0.01036 | 1.036
18 | 0.0003 | -64 | 0.00084 | 0.084
19 | 24.492 | -59.1282 | 0.00179 | 0.179
20 | 45.2551 | -45.2547 | 0.00443 | 0.443
21 | 59.1284 | -24.4915 | 0.00584 | 0.584
22 | 64 | 0.0003 | 0.00141 | 0.141
23 | 59.1282 | 24.492 | 0.00928 | 0.928
24 | 45.2546 | 45.2551 | 0.01323 | 1.323
25 | 24.4915 | 59.1284 | 0.0025 | 0.25
26 | -0.0004 | 96 | 0 | 0
27 | -24.847 | 92.7288 | 6e-06 | 0.0006
28 | -48.0003 | 83.1383 | 0.0025 | 0.25
29 | -67.8825 | 67.882 | 0.00045 | 0.045
30 | -83.1386 | 47.9997 | 0.00182 | 0.182
31 | -92.729 | 24.8462 | 0.00047 | 0.047
32 | -96 | -0.0004 | 0.00198 | 0.198
33 | -92.7288 | -24.847 | 0.00124 | 0.124
34 | -83.1382 | -48.0003 | 0.00061 | 0.061
35 | -67.882 | -67.8826 | 0.00096 | 0.096
36 | -47.9996 | -83.1386 | 0.00041 | 0.041
37 | -24.8462 | -92.729 | 7e-05 | 0.007
38 | 0.0004 | -96 | 0.00016 | 0.016
39 | 24.847 | -92.7288 | 0.00024 | 0.024
40 | 48.0004 | -83.1382 | 5e-05 | 0.005
41 | 67.8826 | -67.882 | 0 | 0
42 | 83.1387 | -47.9996 | 0.0001 | 0.01
43 | 92.729 | -24.8462 | 7e-05 | 0.007
44 | 96 | 0.0004 | 0.00182 | 0.182
45 | 92.7288 | 24.847 | 0.00011 | 0.011
46 | 83.1382 | 48.0004 | 5e-05 | 0.005
47 | 67.882 | 67.8826 | 0 | 0
48 | 47.9996 | 83.1387 | 0 | 0
49 | 24.8462 | 92.729 | 0 | 0
Highest | 13.869
Lowest | 0

## 13th Wafer (ML RT 7)
Site # | X (mm) | Y (mm) | Area Fraction | %
1 | 0 | 0 | 0.08751 | 8.751 | Range of data | Colour Indicator
2 | -0.0001 | 32 | 0.01956 | 1.956 | 0 <= % < 5 | Blue
3 | -22.6275 | 22.6273 | 0.02763 | 2.763 | 5 <= % < 15 | Light Blue
4 | -32 | -0.0001 | 0.03064 | 3.064 | 15 <= % < 25 | White
5 | -22.6273 | -22.6275 | 0.0309 | 3.09 | 25 <= % < 35 | Light Red
6 | 0.0001 | -32 | 0.03093 | 3.093 | 35 <= % < 40 | Red
7 | 22.6275 | -22.6273 | 0.03343 | 3.343
8 | 32 | 0.0001 | 0.02639 | 2.639
9 | 22.6273 | 22.6275 | 0.03186 | 3.186
10 | -0.0002 | 64 | 0.00147 | 0.147
11 | -24.492 | 59.1282 | 0.00054 | 0.054
12 | -45.255 | 45.2547 | 0.00518 | 0.518
13 | -59.1284 | 24.4915 | 0.00041 | 0.041
14 | -64 | -0.0003 | 0.00207 | 0.207
15 | -59.1282 | -24.492 | 0.00993 | 0.993
16 | -45.2547 | -45.255 | 0.00066 | 0.066
17 | -24.4915 | -59.1284 | 0.00384 | 0.384
18 | 0.0003 | -64 | 0.00299 | 0.299
19 | 24.492 | -59.1282 | 0.00729 | 0.729
20 | 45.2551 | -45.2547 | 0.00294 | 0.294
21 | 59.1284 | -24.4915 | 0.00526 | 0.526
22 | 64 | 0.0003 | 0.00123 | 0.123
23 | 59.1282 | 24.492 | 0.00214 | 0.214
24 | 45.2546 | 45.2551 | 0.00458 | 0.458
25 | 24.4915 | 59.1284 | 0.00191 | 0.191
26 | -0.0004 | 96 | 0 | 0
27 | -24.847 | 92.7288 | 0.00072 | 0.072
28 | -48.0003 | 83.1383 | 0.00158 | 0.158
29 | -67.8825 | 67.882 | 0.00034 | 0.034
30 | -83.1386 | 47.9997 | 0.00209 | 0.209
31 | -92.729 | 24.8462 | 0.00203 | 0.203
32 | -96 | -0.0004 | 0.00085 | 0.085
33 | -92.7288 | -24.847 | 0.00063 | 0.063
34 | -83.1382 | -48.0003 | 6e-05 | 0.006
35 | -67.882 | -67.8826 | 0.00125 | 0.125
36 | -47.9996 | -83.1386 | 0.36554 | 36.554
37 | -24.8462 | -92.729 | 0.26711 | 26.711
38 | 0.0004 | -96 | 0 | 0
39 | 24.847 | -92.7288 | 7e-05 | 0.007
40 | 48.0004 | -83.1382 | 0.00016 | 0.016
41 | 67.8826 | -67.882 | 0.00375 | 0.375
42 | 83.1387 | -47.9996 | 9e-05 | 0.009
43 | 92.729 | -24.8462 | 0 | 0
44 | 96 | 0.0004 | 0 | 0
45 | 92.7288 | 24.847 | 0 | 0
46 | 83.1382 | 48.0004 | 0 | 0
47 | 67.882 | 67.8826 | 7e-05 | 0.007
48 | 47.9996 | 83.1387 | 0.2604 | 26.04
49 | 24.8462 | 92.729 | 0.19184 | 19.184
Highest | 36.554
Lowest | 0

## Coding Testing on ML 10
Site # | X (mm) | Y (mm) | Area Fraction | %
1 | 0 | 0 | 1fregegergergergergergerg
2 | -0.0001 | 32 | 2
3 | -22.6275 | 22.6273 | 3
4 | -32 | -0.0001 | 4
5 | -22.6273 | -22.6275
6 | 0.0001 | -32
7 | 22.6275 | -22.6273
8 | 32 | 0.0001
9 | 22.6273 | 22.6275
10 | -0.0002 | 64
11 | -24.492 | 59.1282
12 | -45.255 | 45.2547
13 | -59.1284 | 24.4915
14 | -64 | -0.0003
15 | -59.1282 | -24.492
16 | -45.2547 | -45.255
17 | -24.4915 | -59.1284
18 | 0.0003 | -64
19 | 24.492 | -59.1282
20 | 45.2551 | -45.2547
21 | 59.1284 | -24.4915
22 | 64 | 0.0003
23 | 59.1282 | 24.492
24 | 45.2546 | 45.2551
25 | 24.4915 | 59.1284
26 | -0.0004 | 96
27 | -24.847 | 92.7288
28 | -48.0003 | 83.1383
29 | -67.8825 | 67.882
30 | -83.1386 | 47.9997
31 | -92.729 | 24.8462
32 | -96 | -0.0004
33 | -92.7288 | -24.847
34 | -83.1382 | -48.0003
35 | -67.882 | -67.8826
36 | -47.9996 | -83.1386
37 | -24.8462 | -92.729
38 | 0.0004 | -96
39 | 24.847 | -92.7288
40 | 48.0004 | -83.1382
41 | 67.8826 | -67.882
42 | 83.1387 | -47.9996
43 | 92.729 | -24.8462
44 | 96 | 0.0004
45 | 92.7288 | 24.847
46 | 83.1382 | 48.0004
47 | 67.882 | 67.8826
48 | 47.9996 | 83.1387
49 | 24.8462 | 92.729

## Coding Testing on ML 101
1fregegergergergergergerg
2
3
4

## Coding Testing on ML 102
1fregegergergergergergerg
2
3
4

## Coding Testing on ML 103
1fregegergergergergergerg
2
3
4