## 1st Wafer (ML 1)
Site # | X (mm) | Y (mm) | Area Fraction | %
1 | 0 | 0 | 0.1073 |  | Range of data | Colour Indicator
2 | -0.0001 | 32 | 0.0268 |  | 0 <= % < 5 | Blue
3 | -22.6275 | 22.6273 | 0.03359 |  | 5 <= % < 15 | Light Blue
4 | -32 | -0.0001 | 0.01788 |  | 15 <= % < 25 | White
5 | -22.6273 | -22.6275 | 0.03295 |  | 25 <= % < 35 | Light Red
6 | 0.0001 | -32 | 0.02961 |  | 35 <= % < 40 | Red
7 | 22.6275 | -22.6273 | 0.02166
8 | 32 | 0.0001 | 0.01912
9 | 22.6273 | 22.6275 | 0.02204
10 | -0.0002 | 64 | 0.0018
11 | -24.492 | 59.1282 | 0.00079
12 | -45.255 | 45.2547 | 0.00213
13 | -59.1284 | 24.4915 | 0.0015
14 | -64 | -0.0003 | 0.00254
15 | -59.1282 | -24.492 | 0.00214
16 | -45.2547 | -45.255 | 0.00162
17 | -24.4915 | -59.1284 | 0
18 | 0.0003 | -64 | 0.00027
19 | 24.492 | -59.1282 | 0.0037
20 | 45.2551 | -45.2547 | 0
21 | 59.1284 | -24.4915 | 0
22 | 64 | 0.0003 | 0.00343
23 | 59.1282 | 24.492 | 0.0037
24 | 45.2546 | 45.2551 | 0.00051
25 | 24.4915 | 59.1284 | 0.00179
26 | -0.0004 | 96 | 0
27 | -24.847 | 92.7288 | 0
28 | -48.0003 | 83.1383 | 0.00012
29 | -67.8825 | 67.882 | 0.00023
30 | -83.1386 | 47.9997 | 0.00073
31 | -92.729 | 24.8462 | 0
32 | -96 | -0.0004 | 0.0005
33 | -92.7288 | -24.847 | 0.00028
34 | -83.1382 | -48.0003 | 0.00013
35 | -67.882 | -67.8826 | 0
36 | -47.9996 | -83.1386 | 5e-05
37 | -24.8462 | -92.729 | 5e-06
38 | 0.0004 | -96 | 5e-05
39 | 24.847 | -92.7288 | 0
40 | 48.0004 | -83.1382 | 5e-07
41 | 67.8826 | -67.882 | 5e-05
42 | 83.1387 | -47.9996 | 5e-07
43 | 92.729 | -24.8462 | 0
44 | 96 | 0.0004 | 5e-06
45 | 92.7288 | 24.847 | 0
46 | 83.1382 | 48.0004 | 0.00047
47 | 67.882 | 67.8826 | 0
48 | 47.9996 | 83.1387 | 0.00053
49 | 24.8462 | 92.729 | 0

## 2nd Wafer (ML 10)
Site # | X (mm) | Y (mm) | Area Fraction | %
1 | 0 | 0 | 0.13719 |  | Range of data | Colour Indicator
2 | -0.0001 | 32 | 0.03364 |  | 0 <= % < 5 | Blue
3 | -22.6275 | 22.6273 | 0.02319 |  | 5 <= % < 15 | Light Blue
4 | -32 | -0.0001 | 0.03108 |  | 15 <= % < 25 | White
5 | -22.6273 | -22.6275 | 0.01968 |  | 25 <= % < 35 | Light Red
6 | 0.0001 | -32 | 0.02489 |  | 35 <= % < 40 | Red
7 | 22.6275 | -22.6273 | 0.03472
8 | 32 | 0.0001 | 0.03156
9 | 22.6273 | 22.6275 | 0.04707
10 | -0.0002 | 64 | 0.00544
11 | -24.492 | 59.1282 | 0.00242
12 | -45.255 | 45.2547 | 0.00309
13 | -59.1284 | 24.4915 | 0.00047
14 | -64 | -0.0003 | 0
15 | -59.1282 | -24.492 | 0.00399
16 | -45.2547 | -45.255 | 0.00402
17 | -24.4915 | -59.1284 | 0.00109
18 | 0.0003 | -64 | 8e-05
19 | 24.492 | -59.1282 | 0.00212
20 | 45.2551 | -45.2547 | 0.0047
21 | 59.1284 | -24.4915 | 0.00306
22 | 64 | 0.0003 | 0.00149
23 | 59.1282 | 24.492 | 0.00067
24 | 45.2546 | 45.2551 | 0.00162
25 | 24.4915 | 59.1284 | 0.00153
26 | -0.0004 | 96 | 0
27 | -24.847 | 92.7288 | 0.00096
28 | -48.0003 | 83.1383 | 0.00102
29 | -67.8825 | 67.882 | 0.00024
30 | -83.1386 | 47.9997 | 0.00386
31 | -92.729 | 24.8462 | 0.00082
32 | -96 | -0.0004 | 0.00038
33 | -92.7288 | -24.847 | 0.00129
34 | -83.1382 | -48.0003 | 0.00023
35 | -67.882 | -67.8826 | 7e-05
36 | -47.9996 | -83.1386 | 5e-05
37 | -24.8462 | -92.729 | 0
38 | 0.0004 | -96 | 6e-05
39 | 24.847 | -92.7288 | 6e-05
40 | 48.0004 | -83.1382 | 6e-05
41 | 67.8826 | -67.882 | 0
42 | 83.1387 | -47.9996 | 0.00019
43 | 92.729 | -24.8462 | 0
44 | 96 | 0.0004 | 0.00065
45 | 92.7288 | 24.847 | 5e-05
46 | 83.1382 | 48.0004 | 7e-05
47 | 67.882 | 67.8826 | 0
48 | 47.9996 | 83.1387 | 0.00056
49 | 24.8462 | 92.729 | 0.00015
Highest
Lowest | 0

## 3rd Wafer (ML 12)
Site # | X (mm) | Y (mm) | Area Fraction | %
1 | 0 | 0 | 0.15397 |  | Range of data | Colour Indicator
2 | -0.0001 | 32 | 0.02906 |  | 0 <= % < 5 | Blue
3 | -22.6275 | 22.6273 | 0.02108 |  | 5 <= % < 15 | Light Blue
4 | -32 | -0.0001 | 0.02609 |  | 15 <= % < 25 | White
5 | -22.6273 | -22.6275 | 0.02494 |  | 25 <= % < 35 | Light Red
6 | 0.0001 | -32 | 0.02734 |  | 35 <= % < 40 | Red
7 | 22.6275 | -22.6273 | 0.0288
8 | 32 | 0.0001 | 0.02549
9 | 22.6273 | 22.6275 | 0.02617
10 | -0.0002 | 64 | 0.0031
11 | -24.492 | 59.1282 | 0.00161
12 | -45.255 | 45.2547 | 0.00016
13 | -59.1284 | 24.4915 | 0.00337
14 | -64 | -0.0003 | 0.00074
15 | -59.1282 | -24.492 | 0.00365
16 | -45.2547 | -45.255 | 0.00025
17 | -24.4915 | -59.1284 | 0.00068
18 | 0.0003 | -64 | 0.00122
19 | 24.492 | -59.1282 | 5e-05
20 | 45.2551 | -45.2547 | 0.00198
21 | 59.1284 | -24.4915 | 0.00185
22 | 64 | 0.0003 | 0.00059
23 | 59.1282 | 24.492 | 0.00076
24 | 45.2546 | 45.2551 | 0.00279
25 | 24.4915 | 59.1284 | 0.00063
26 | -0.0004 | 96 | 0.0008
27 | -24.847 | 92.7288 | 6e-06
28 | -48.0003 | 83.1383 | 0.00074
29 | -67.8825 | 67.882 | 0.0007
30 | -83.1386 | 47.9997 | 0.00211
31 | -92.729 | 24.8462 | 5e-05
32 | -96 | -0.0004 | 0.00056
33 | -92.7288 | -24.847 | 0.00037
34 | -83.1382 | -48.0003 | 0.00023
35 | -67.882 | -67.8826 | 0
36 | -47.9996 | -83.1386 | 0
37 | -24.8462 | -92.729 | 5e-05
38 | 0.0004 | -96 | 6e-05
39 | 24.847 | -92.7288 | 0.00016
40 | 48.0004 | -83.1382 | 0.00017
41 | 67.8826 | -67.882 | 6e-05
42 | 83.1387 | -47.9996 | 0.00019
43 | 92.729 | -24.8462 | 0
44 | 96 | 0.0004 | 0.00068
45 | 92.7288 | 24.847 | 0
46 | 83.1382 | 48.0004 | 0
47 | 67.882 | 67.8826 | 0.0004
48 | 47.9996 | 83.1387 | 0.00012
49 | 24.8462 | 92.729 | 0.0003
Highest
Lowest | 0

## 4th Wafer (ML 14)
Site # | X (mm) | Y (mm) | Area Fraction | %
1 | 0 | 0 | 0.13654 |  | Range of data | Colour Indicator
2 | -0.0001 | 32 | 0.03073 |  | 0 <= % < 5 | Blue
3 | -22.6275 | 22.6273 | 0.02052 |  | 5 <= % < 15 | Light Blue
4 | -32 | -0.0001 | 0.02582 |  | 15 <= % < 25 | White
5 | -22.6273 | -22.6275 | 0.02696 |  | 25 <= % < 35 | Light Red
6 | 0.0001 | -32 | 0.02806 |  | 35 <= % < 40 | Red
7 | 22.6275 | -22.6273 | 0.02893
8 | 32 | 0.0001 | 0.04453
9 | 22.6273 | 22.6275 | 0.03831
10 | -0.0002 | 64 | 0.00059
11 | -24.492 | 59.1282 | 0.00276
12 | -45.255 | 45.2547 | 0.00115
13 | -59.1284 | 24.4915 | 0.00251
14 | -64 | -0.0003 | 0.00121
15 | -59.1282 | -24.492 | 0.00104
16 | -45.2547 | -45.255 | 0.00022
17 | -24.4915 | -59.1284 | 0.00013
18 | 0.0003 | -64 | 5e-05
19 | 24.492 | -59.1282 | 0.00071
20 | 45.2551 | -45.2547 | 0.00107
21 | 59.1284 | -24.4915 | 0.00071
22 | 64 | 0.0003 | 0
23 | 59.1282 | 24.492 | 0.00228
24 | 45.2546 | 45.2551 | 0.00162
25 | 24.4915 | 59.1284 | 0.00116
26 | -0.0004 | 96 | 5e-05
27 | -24.847 | 92.7288 | 0.0004
28 | -48.0003 | 83.1383 | 0.002
29 | -67.8825 | 67.882 | 0.00109
30 | -83.1386 | 47.9997 | 0.003
31 | -92.729 | 24.8462 | 0.00075
32 | -96 | -0.0004 | 0.00198
33 | -92.7288 | -24.847 | 0.00161
34 | -83.1382 | -48.0003 | 0.00046
35 | -67.882 | -67.8826 | 0.00039
36 | -47.9996 | -83.1386 | 0.00011
37 | -24.8462 | -92.729 | 0.00199
38 | 0.0004 | -96 | 0.00102
39 | 24.847 | -92.7288 | 0.00036
40 | 48.0004 | -83.1382 | 0.0006
41 | 67.8826 | -67.882 | 0.00028
42 | 83.1387 | -47.9996 | 5e-05
43 | 92.729 | -24.8462 | 0
44 | 96 | 0.0004 | 5e-05
45 | 92.7288 | 24.847 | 0
46 | 83.1382 | 48.0004 | 0.00033
47 | 67.882 | 67.8826 | 0
48 | 47.9996 | 83.1387 | 0
49 | 24.8462 | 92.729 | 0
Highest
Lowest | 0

## 5th Wafer (ML 15)
Site # | X (mm) | Y (mm) | Area Fraction | %
1 | 0 | 0 | 0.13052 |  | Range of data | Colour Indicator
2 | -0.0001 | 32 | 0.02934 |  | 0 <= % < 5 | Blue
3 | -22.6275 | 22.6273 | 0.02597 |  | 5 <= % < 15 | Light Blue
4 | -32 | -0.0001 | 0.02745 |  | 15 <= % < 25 | White
5 | -22.6273 | -22.6275 | 0.02307 |  | 25 <= % < 35 | Light Red
6 | 0.0001 | -32 | 0.02731 |  | 35 <= % < 40 | Red
7 | 22.6275 | -22.6273 | 0.0377
8 | 32 | 0.0001 | 0.0272
9 | 22.6273 | 22.6275 | 0.02521
10 | -0.0002 | 64 | 0.0019
11 | -24.492 | 59.1282 | 0.00479
12 | -45.255 | 45.2547 | 0.00036
13 | -59.1284 | 24.4915 | 0.00219
14 | -64 | -0.0003 | 0.0041
15 | -59.1282 | -24.492 | 0.00525
16 | -45.2547 | -45.255 | 0.00242
17 | -24.4915 | -59.1284 | 0.00263
18 | 0.0003 | -64 | 0.00013
19 | 24.492 | -59.1282 | 0
20 | 45.2551 | -45.2547 | 0
21 | 59.1284 | -24.4915 | 0.00243
22 | 64 | 0.0003 | 0.00264
23 | 59.1282 | 24.492 | 0.00249
24 | 45.2546 | 45.2551 | 0.00381
25 | 24.4915 | 59.1284 | 0.00236
26 | -0.0004 | 96 | 0.00055
27 | -24.847 | 92.7288 | 0.00013
28 | -48.0003 | 83.1383 | 0.00173
29 | -67.8825 | 67.882 | 0.00029
30 | -83.1386 | 47.9997 | 0.00066
31 | -92.729 | 24.8462 | 0.00019
32 | -96 | -0.0004 | 0.00035
33 | -92.7288 | -24.847 | 0.0001
34 | -83.1382 | -48.0003 | 0.0003
35 | -67.882 | -67.8826 | 0
36 | -47.9996 | -83.1386 | 0
37 | -24.8462 | -92.729 | 5e-05
38 | 0.0004 | -96 | 0
39 | 24.847 | -92.7288 | 5e-06
40 | 48.0004 | -83.1382 | 0.0001
41 | 67.8826 | -67.882 | 0.00079
42 | 83.1387 | -47.9996 | 5e-05
43 | 92.729 | -24.8462 | 0
44 | 96 | 0.0004 | 0
45 | 92.7288 | 24.847 | 0
46 | 83.1382 | 48.0004 | 0.00018
47 | 67.882 | 67.8826 | 0
48 | 47.9996 | 83.1387 | 0
49 | 24.8462 | 92.729 | 0.0002
Highest
Lowest | 0

## 6th Wafer (ML 2)
Site # | X (mm) | Y (mm) | Area Fraction | %
1 | 0 | 0 | 0.12495 |  | Range of data | Colour Indicator
2 | -0.0001 | 32 | 0.03829 |  | 0 <= % < 5 | Blue
3 | -22.6275 | 22.6273 | 0.02219 |  | 5 <= % < 15 | Light Blue
4 | -32 | -0.0001 | 0.02662 |  | 15 <= % < 25 | White
5 | -22.6273 | -22.6275 | 0.02391 |  | 25 <= % < 35 | Light Red
6 | 0.0001 | -32 | 0.01872 |  | 35 <= % < 40 | Red
7 | 22.6275 | -22.6273 | 0.0204
8 | 32 | 0.0001 | 0.03008
9 | 22.6273 | 22.6275 | 0.03086
10 | -0.0002 | 64 | 0.00385
11 | -24.492 | 59.1282 | 0.00549
12 | -45.255 | 45.2547 | 0.00033
13 | -59.1284 | 24.4915 | 0.00034
14 | -64 | -0.0003 | 0.00395
15 | -59.1282 | -24.492 | 0.00046
16 | -45.2547 | -45.255 | 0.00168
17 | -24.4915 | -59.1284 | 0.00407
18 | 0.0003 | -64 | 0.00405
19 | 24.492 | -59.1282 | 0.00223
20 | 45.2551 | -45.2547 | 0.00027
21 | 59.1284 | -24.4915 | 0.00306
22 | 64 | 0.0003 | 0.00372
23 | 59.1282 | 24.492 | 0.00443
24 | 45.2546 | 45.2551 | 0.00217
25 | 24.4915 | 59.1284 | 0.00013
26 | -0.0004 | 96 | 0
27 | -24.847 | 92.7288 | 0
28 | -48.0003 | 83.1383 | 0.00118
29 | -67.8825 | 67.882 | 0.00037
30 | -83.1386 | 47.9997 | 0.00217
31 | -92.729 | 24.8462 | 0.00037
32 | -96 | -0.0004 | 0.00115
33 | -92.7288 | -24.847 | 0.00071
34 | -83.1382 | -48.0003 | 0.00036
35 | -67.882 | -67.8826 | 0
36 | -47.9996 | -83.1386 | 0
37 | -24.8462 | -92.729 | 5e-05
38 | 0.0004 | -96 | 0.00103
39 | 24.847 | -92.7288 | 0.00035
40 | 48.0004 | -83.1382 | 0.00025
41 | 67.8826 | -67.882 | 6e-06
42 | 83.1387 | -47.9996 | 0.0003
43 | 92.729 | -24.8462 | 0
44 | 96 | 0.0004 | 6e-06
45 | 92.7288 | 24.847 | 0
46 | 83.1382 | 48.0004 | 0
47 | 67.882 | 67.8826 | 0
48 | 47.9996 | 83.1387 | 6e-06
49 | 24.8462 | 92.729 | 0
Highest
Lowest | 0

## 7th Wafer (ML 5)
Site # | X (mm) | Y (mm) | Area Fraction | %
1 | 0 | 0 | 0.08438 |  | Range of data | Colour Indicator
2 | -0.0001 | 32 | 0.01416 |  | 0 <= % < 5 | Blue
3 | -22.6275 | 22.6273 | 0.01804 |  | 5 <= % < 15 | Light Blue
4 | -32 | -0.0001 | 0.02112 |  | 15 <= % < 25 | White
5 | -22.6273 | -22.6275 | 0.00225 |  | 25 <= % < 35 | Light Red
6 | 0.0001 | -32 | 0.01649 |  | 35 <= % < 40 | Red
7 | 22.6275 | -22.6273 | 0.02151
8 | 32 | 0.0001 | 0.01739
9 | 22.6273 | 22.6275 | 0.01794
10 | -0.0002 | 64 | 0.00069
11 | -24.492 | 59.1282 | 0.00185
12 | -45.255 | 45.2547 | 0.00174
13 | -59.1284 | 24.4915 | 5e-05
14 | -64 | -0.0003 | 0.00224
15 | -59.1282 | -24.492 | 0.00214
16 | -45.2547 | -45.255 | 0.00036
17 | -24.4915 | -59.1284 | 0.00017
18 | 0.0003 | -64 | 0.00191
19 | 24.492 | -59.1282 | 0.00022
20 | 45.2551 | -45.2547 | 0.00036
21 | 59.1284 | -24.4915 | 0.00185
22 | 64 | 0.0003 | 0.00076
23 | 59.1282 | 24.492 | 0.00138
24 | 45.2546 | 45.2551 | 0.00067
25 | 24.4915 | 59.1284 | 0.00135
26 | -0.0004 | 96 | 0
27 | -24.847 | 92.7288 | 5e-05
28 | -48.0003 | 83.1383 | 0.00014
29 | -67.8825 | 67.882 | 0.01905
30 | -83.1386 | 47.9997 | 0.20911
31 | -92.729 | 24.8462 | 0
32 | -96 | -0.0004 | 0.07486
33 | -92.7288 | -24.847 | 0.24568
34 | -83.1382 | -48.0003 | 0.00456
35 | -67.882 | -67.8826 | 0.08045
36 | -47.9996 | -83.1386 | 0
37 | -24.8462 | -92.729 | 0.02401
38 | 0.0004 | -96 | 6e-05
39 | 24.847 | -92.7288 | 0.06734
40 | 48.0004 | -83.1382 | 0.20601
41 | 67.8826 | -67.882 | 0.00593
42 | 83.1387 | -47.9996 | 5e-05
43 | 92.729 | -24.8462 | 5e-05
44 | 96 | 0.0004 | 0.00159
45 | 92.7288 | 24.847 | 0.00124
46 | 83.1382 | 48.0004 | 0
47 | 67.882 | 67.8826 | 0
48 | 47.9996 | 83.1387 | 6e-05
49 | 24.8462 | 92.729 | 0.0001
Highest
Lowest | 0

## 8th Wafer (ML RT 10)
Site # | X (mm) | Y (mm) | Area Fraction | %
1 | 0 | 0 | 0.07701 |  | Range of data | Colour Indicator
2 | -0.0001 | 32 | 0.01558 |  | 0 <= % < 5 | Blue
3 | -22.6275 | 22.6273 | 0.01677 |  | 5 <= % < 15 | Light Blue
4 | -32 | -0.0001 | 0.02924 |  | 15 <= % < 25 | White
5 | -22.6273 | -22.6275 | 0.02174 |  | 25 <= % < 35 | Light Red
6 | 0.0001 | -32 | 0.01306 |  | 35 <= % < 40 | Red
7 | 22.6275 | -22.6273 | 0.0177
8 | 32 | 0.0001 | 0.02332
9 | 22.6273 | 22.6275 | 0.03766
10 | -0.0002 | 64 | 7e-07
11 | -24.492 | 59.1282 | 0.00168
12 | -45.255 | 45.2547 | 0.00888
13 | -59.1284 | 24.4915 | 0.0001
14 | -64 | -0.0003 | 0.00571
15 | -59.1282 | -24.492 | 7e-07
16 | -45.2547 | -45.255 | 0.00025
17 | -24.4915 | -59.1284 | 0.00016
18 | 0.0003 | -64 | 0.00618
19 | 24.492 | -59.1282 | 0.0039
20 | 45.2551 | -45.2547 | 0.00356
21 | 59.1284 | -24.4915 | 0.00292
22 | 64 | 0.0003 | 0
23 | 59.1282 | 24.492 | 0.00292
24 | 45.2546 | 45.2551 | 0.00043
25 | 24.4915 | 59.1284 | 0.00086
26 | -0.0004 | 96 | 0
27 | -24.847 | 92.7288 | 0.00015
28 | -48.0003 | 83.1383 | 0.00283
29 | -67.8825 | 67.882 | 0.00226
30 | -83.1386 | 47.9997 | 0.00311
31 | -92.729 | 24.8462 | 0.00095
32 | -96 | -0.0004 | 0.00127
33 | -92.7288 | -24.847 | 0.00152
34 | -83.1382 | -48.0003 | 0.00047
35 | -67.882 | -67.8826 | 0.00042
36 | -47.9996 | -83.1386 | 0.00046
37 | -24.8462 | -92.729 | 0.00018
38 | 0.0004 | -96 | 0.00095
39 | 24.847 | -92.7288 | 0.0005
40 | 48.0004 | -83.1382 | 0
41 | 67.8826 | -67.882 | 0
42 | 83.1387 | -47.9996 | 0.00021
43 | 92.729 | -24.8462 | 0.0002
44 | 96 | 0.0004 | 6e-05
45 | 92.7288 | 24.847 | 6e-05
46 | 83.1382 | 48.0004 | 5e-05
47 | 67.882 | 67.8826 | 0
48 | 47.9996 | 83.1387 | 0
49 | 24.8462 | 92.729 | 0
Highest
Lowest | 0

## 9th Wafer (ML RT 12)
Site # | X (mm) | Y (mm) | Area Fraction | %
1 | 0 | 0 | 0.0933 |  | Range of data | Colour Indicator
2 | -0.0001 | 32 | 0.01678 |  | 0 <= % < 5 | Blue
3 | -22.6275 | 22.6273 | 0.02443 |  | 5 <= % < 15 | Light Blue
4 | -32 | -0.0001 | 0.01723 |  | 15 <= % < 25 | White
5 | -22.6273 | -22.6275 | 0.0347 |  | 25 <= % < 35 | Light Red
6 | 0.0001 | -32 | 0.01569 |  | 35 <= % < 40 | Red
7 | 22.6275 | -22.6273 | 0.02011
8 | 32 | 0.0001 | 0.02839
9 | 22.6273 | 22.6275 | 0.0143
10 | -0.0002 | 64 | 0.00105
11 | -24.492 | 59.1282 | 0.00408
12 | -45.255 | 45.2547 | 0.00401
13 | -59.1284 | 24.4915 | 0.0006
14 | -64 | -0.0003 | 0.00097
15 | -59.1282 | -24.492 | 0.0016
16 | -45.2547 | -45.255 | 0.00273
17 | -24.4915 | -59.1284 | 0.00293
18 | 0.0003 | -64 | 0.00071
19 | 24.492 | -59.1282 | 0.00094
20 | 45.2551 | -45.2547 | 0.00203
21 | 59.1284 | -24.4915 | 0.0014
22 | 64 | 0.0003 | 0.00179
23 | 59.1282 | 24.492 | 0.00142
24 | 45.2546 | 45.2551 | 0.00059
25 | 24.4915 | 59.1284 | 0.00064
26 | -0.0004 | 96 | 0
27 | -24.847 | 92.7288 | 0.00011
28 | -48.0003 | 83.1383 | 0.00233
29 | -67.8825 | 67.882 | 0.00163
30 | -83.1386 | 47.9997 | 0.00204
31 | -92.729 | 24.8462 | 0.0003
32 | -96 | -0.0004 | 0.00072
33 | -92.7288 | -24.847 | 0.00069
34 | -83.1382 | -48.0003 | 0.00026
35 | -67.882 | -67.8826 | 0.00026
36 | -47.9996 | -83.1386 | 0.00019
37 | -24.8462 | -92.729 | 9e-05
38 | 0.0004 | -96 | 0.000131
39 | 24.847 | -92.7288 | 0
40 | 48.0004 | -83.1382 | 5e-05
41 | 67.8826 | -67.882 | 5e-05
42 | 83.1387 | -47.9996 | 0.0001
43 | 92.729 | -24.8462 | 0.0001
44 | 96 | 0.0004 | 0
45 | 92.7288 | 24.847 | 0.00047
46 | 83.1382 | 48.0004 | 5e-05
47 | 67.882 | 67.8826 | 6e-05
48 | 47.9996 | 83.1387 | 5e-05
49 | 24.8462 | 92.729 | 0
Highest
Lowest | 0

## 10th Wafer (ML RT 13)
Site # | X (mm) | Y (mm) | Area Fraction | %
1 | 0 | 0 | 0.09019 |  | Range of data | Colour Indicator
2 | -0.0001 | 32 | 0.01879 |  | 0 <= % < 5 | Blue
3 | -22.6275 | 22.6273 | 0.01713 |  | 5 <= % < 15 | Light Blue
4 | -32 | -0.0001 | 0.03003 |  | 15 <= % < 25 | White
5 | -22.6273 | -22.6275 | 0.01433 |  | 25 <= % < 35 | Light Red
6 | 0.0001 | -32 | 0.01621 |  | 35 <= % < 40 | Red
7 | 22.6275 | -22.6273 | 0.0151
8 | 32 | 0.0001 | 0.03413
9 | 22.6273 | 22.6275 | 0.02138
10 | -0.0002 | 64 | 0
11 | -24.492 | 59.1282 | 0.00166
12 | -45.255 | 45.2547 | 0.0023
13 | -59.1284 | 24.4915 | 0.00055
14 | -64 | -0.0003 | 0.00119
15 | -59.1282 | -24.492 | 0.00616
16 | -45.2547 | -45.255 | 6e-05
17 | -24.4915 | -59.1284 | 0.00196
18 | 0.0003 | -64 | 0.00243
19 | 24.492 | -59.1282 | 0.00112
20 | 45.2551 | -45.2547 | 0
21 | 59.1284 | -24.4915 | 0.00055
22 | 64 | 0.0003 | 0.00103
23 | 59.1282 | 24.492 | 0
24 | 45.2546 | 45.2551 | 0.002
25 | 24.4915 | 59.1284 | 0
26 | -0.0004 | 96 | 5e-05
27 | -24.847 | 92.7288 | 0.00011
28 | -48.0003 | 83.1383 | 0.00172
29 | -67.8825 | 67.882 | 0
30 | -83.1386 | 47.9997 | 0.0007
31 | -92.729 | 24.8462 | 0.00053
32 | -96 | -0.0004 | 0.00049
33 | -92.7288 | -24.847 | 0.0003
34 | -83.1382 | -48.0003 | 0.00021
35 | -67.882 | -67.8826 | 7e-05
36 | -47.9996 | -83.1386 | 0.00022
37 | -24.8462 | -92.729 | 0.00012
38 | 0.0004 | -96 | 9e-05
39 | 24.847 | -92.7288 | 0.00011
40 | 48.0004 | -83.1382 | 0.0001
41 | 67.8826 | -67.882 | 5e-05
42 | 83.1387 | -47.9996 | 0.00027
43 | 92.729 | -24.8462 | 0.00066
44 | 96 | 0.0004 | 0
45 | 92.7288 | 24.847 | 9e-05
46 | 83.1382 | 48.0004 | 0.0001
47 | 67.882 | 67.8826 | 0
48 | 47.9996 | 83.1387 | 0
49 | 24.8462 | 92.729 | 5e-05
Highest
Lowest | 0

## 11th Wafer (ML RT 2)
Site # | X (mm) | Y (mm) | Area Fraction | %
1 | 0 | 0 | 0.07717 |  | Range of data | Colour Indicator
2 | -0.0001 | 32 | 0.03816 |  | 0 <= % < 5 | Blue
3 | -22.6275 | 22.6273 | 0.03733 |  | 5 <= % < 15 | Light Blue
4 | -32 | -0.0001 | 0.03504 |  | 15 <= % < 25 | White
5 | -22.6273 | -22.6275 | 0.03126 |  | 25 <= % < 35 | Light Red
6 | 0.0001 | -32 | 0.03325 |  | 35 <= % < 40 | Red
7 | 22.6275 | -22.6273 | 0.04945
8 | 32 | 0.0001 | 0.04756
9 | 22.6273 | 22.6275 | 0.06265
10 | -0.0002 | 64 | 5e-05
11 | -24.492 | 59.1282 | 0.00152
12 | -45.255 | 45.2547 | 0.00303
13 | -59.1284 | 24.4915 | 0.00124
14 | -64 | -0.0003 | 0.00122
15 | -59.1282 | -24.492 | 0.00704
16 | -45.2547 | -45.255 | 0.00064
17 | -24.4915 | -59.1284 | 0.00465
18 | 0.0003 | -64 | 0.00453
19 | 24.492 | -59.1282 | 0.00296
20 | 45.2551 | -45.2547 | 0
21 | 59.1284 | -24.4915 | 0.00574
22 | 64 | 0.0003 | 0.00545
23 | 59.1282 | 24.492 | 0.00099
24 | 45.2546 | 45.2551 | 0.00215
25 | 24.4915 | 59.1284 | 0.00125
26 | -0.0004 | 96 | 0
27 | -24.847 | 92.7288 | 0
28 | -48.0003 | 83.1383 | 0.00162
29 | -67.8825 | 67.882 | 0.00101
30 | -83.1386 | 47.9997 | 0.00166
31 | -92.729 | 24.8462 | 0.00077
32 | -96 | -0.0004 | 0.00075
33 | -92.7288 | -24.847 | 0.00084
34 | -83.1382 | -48.0003 | 0.00011
35 | -67.882 | -67.8826 | 0.00038
36 | -47.9996 | -83.1386 | 7e-05
37 | -24.8462 | -92.729 | 0.00012
38 | 0.0004 | -96 | 0
39 | 24.847 | -92.7288 | 0.00066
40 | 48.0004 | -83.1382 | 0.00029
41 | 67.8826 | -67.882 | 0.00084
42 | 83.1387 | -47.9996 | 0.00023
43 | 92.729 | -24.8462 | 5e-05
44 | 96 | 0.0004 | 0
45 | 92.7288 | 24.847 | 5e-05
46 | 83.1382 | 48.0004 | 0
47 | 67.882 | 67.8826 | 0
48 | 47.9996 | 83.1387 | 6e-05
49 | 24.8462 | 92.729 | 0.00052
Highest
Lowest | 0

## 12th Wafer (ML RT 3)
Site # | X (mm) | Y (mm) | Area Fraction | % | Range of data | Colour Indicator
1 | 0 | 0 | 0.13869 |  | 0 <= % < 5 | Blue
2 | -0.0001 | 32 | 0.02838 |  | 5 <= % < 15 | Light Blue
3 | -22.6275 | 22.6273 | 0.03215 |  | 15 <= % < 25 | White
4 | -32 | -0.0001 | 0.03679 |  | 25 <= % < 35 | Light Red
5 | -22.6273 | -22.6275 | 0.05891 |  | 35 <= % < 40 | Red
6 | 0.0001 | -32 | 0.03872
7 | 22.6275 | -22.6273 | 0.05062
8 | 32 | 0.0001 | 0.05271
9 | 22.6273 | 22.6275 | 0.04195
10 | -0.0002 | 64 | 0.00731
11 | -24.492 | 59.1282 | 0.00314
12 | -45.255 | 45.2547 | 0.00072
13 | -59.1284 | 24.4915 | 0.00013
14 | -64 | -0.0003 | 0.01008
15 | -59.1282 | -24.492 | 0.00184
16 | -45.2547 | -45.255 | 0.0043
17 | -24.4915 | -59.1284 | 0.01036
18 | 0.0003 | -64 | 0.00084
19 | 24.492 | -59.1282 | 0.00179
20 | 45.2551 | -45.2547 | 0.00443
21 | 59.1284 | -24.4915 | 0.00584
22 | 64 | 0.0003 | 0.00141
23 | 59.1282 | 24.492 | 0.00928
24 | 45.2546 | 45.2551 | 0.01323
25 | 24.4915 | 59.1284 | 0.0025
26 | -0.0004 | 96 | 0
27 | -24.847 | 92.7288 | 6e-06
28 | -48.0003 | 83.1383 | 0.0025
29 | -67.8825 | 67.882 | 0.00045
30 | -83.1386 | 47.9997 | 0.00182
31 | -92.729 | 24.8462 | 0.00047
32 | -96 | -0.0004 | 0.00198
33 | -92.7288 | -24.847 | 0.00124
34 | -83.1382 | -48.0003 | 0.00061
35 | -67.882 | -67.8826 | 0.00096
36 | -47.9996 | -83.1386 | 0.00041
37 | -24.8462 | -92.729 | 7e-05
38 | 0.0004 | -96 | 0.00016
39 | 24.847 | -92.7288 | 0.00024
40 | 48.0004 | -83.1382 | 5e-05
41 | 67.8826 | -67.882 | 0
42 | 83.1387 | -47.9996 | 0.0001
43 | 92.729 | -24.8462 | 7e-05
44 | 96 | 0.0004 | 0.00182
45 | 92.7288 | 24.847 | 0.00011
46 | 83.1382 | 48.0004 | 5e-05
47 | 67.882 | 67.8826 | 0
48 | 47.9996 | 83.1387 | 0
49 | 24.8462 | 92.729 | 0
Highest
Lowest | 0

## 13th Wafer (ML RT 7)
Site # | X (mm) | Y (mm) | Area Fraction | %
1 | 0 | 0 | 0.08751 |  | Range of data | Colour Indicator
2 | -0.0001 | 32 | 0.01956 |  | 0 <= % < 5 | Blue
3 | -22.6275 | 22.6273 | 0.02763 |  | 5 <= % < 15 | Light Blue
4 | -32 | -0.0001 | 0.03064 |  | 15 <= % < 25 | White
5 | -22.6273 | -22.6275 | 0.0309 |  | 25 <= % < 35 | Light Red
6 | 0.0001 | -32 | 0.03093 |  | 35 <= % < 40 | Red
7 | 22.6275 | -22.6273 | 0.03343
8 | 32 | 0.0001 | 0.02639
9 | 22.6273 | 22.6275 | 0.03186
10 | -0.0002 | 64 | 0.00147
11 | -24.492 | 59.1282 | 0.00054
12 | -45.255 | 45.2547 | 0.00518
13 | -59.1284 | 24.4915 | 0.00041
14 | -64 | -0.0003 | 0.00207
15 | -59.1282 | -24.492 | 0.00993
16 | -45.2547 | -45.255 | 0.00066
17 | -24.4915 | -59.1284 | 0.00384
18 | 0.0003 | -64 | 0.00299
19 | 24.492 | -59.1282 | 0.00729
20 | 45.2551 | -45.2547 | 0.00294
21 | 59.1284 | -24.4915 | 0.00526
22 | 64 | 0.0003 | 0.00123
23 | 59.1282 | 24.492 | 0.00214
24 | 45.2546 | 45.2551 | 0.00458
25 | 24.4915 | 59.1284 | 0.00191
26 | -0.0004 | 96 | 0
27 | -24.847 | 92.7288 | 0.00072
28 | -48.0003 | 83.1383 | 0.00158
29 | -67.8825 | 67.882 | 0.00034
30 | -83.1386 | 47.9997 | 0.00209
31 | -92.729 | 24.8462 | 0.00203
32 | -96 | -0.0004 | 0.00085
33 | -92.7288 | -24.847 | 0.00063
34 | -83.1382 | -48.0003 | 6e-05
35 | -67.882 | -67.8826 | 0.00125
36 | -47.9996 | -83.1386 | 0.36554
37 | -24.8462 | -92.729 | 0.26711
38 | 0.0004 | -96 | 0
39 | 24.847 | -92.7288 | 7e-05
40 | 48.0004 | -83.1382 | 0.00016
41 | 67.8826 | -67.882 | 0.00375
42 | 83.1387 | -47.9996 | 9e-05
43 | 92.729 | -24.8462 | 0
44 | 96 | 0.0004 | 0
45 | 92.7288 | 24.847 | 0
46 | 83.1382 | 48.0004 | 0
47 | 67.882 | 67.8826 | 7e-05
48 | 47.9996 | 83.1387 | 0.2604
49 | 24.8462 | 92.729 | 0.19184
Highest
Lowest | 0

## Coding Testing on ML 10
Area Fraction
0.13719
0.03364
0.02319
0.03108
0.01968
0.02489
0.03472
0.03156
0.04707
0.00544
0.00242
0.00309
0.00047
0
0.00399
0.00402
0.00109
8e-05
0.00212
0.0047
0.00306
0.00149
0.00067
0.00162
0.00153
0
0.00096
0.00102
0.00024
0.00386
0.00082
0.00038
0.00129
0.00023
7e-05
5e-05
0
6e-05
6e-05
6e-05
0
0.00019
0
0.00065
5e-05
7e-05
0
0.00056
0.00015